## Verdigris1_basic hydrated coppe
101.609993 | 0
104.363593 | -0.623337
107.117192 | -0.531073
109.870792 | 1.305679
112.624392 | 5.608453
115.377991 | 10.717413
118.131591 | 14.229479
120.885191 | 14.707944
123.63879 | 13.819407
126.39239 | 14.027871
129.14599 | 16.897335
131.89959 | 21.230795
134.653189 | 24.955261
137.406789 | 25.859726
140.160389 | 23.497189
142.913988 | 18.458652
145.667588 | 12.680414
148.421188 | 7.53888
151.174787 | 4.128393
153.928387 | 2.429008
156.681987 | 2.638772
159.435586 | 4.272809
162.189186 | 7.218398
164.942786 | 11.299261
167.696385 | 17.695824
170.449985 | 27.167288
173.203585 | 39.452751
175.957185 | 51.515217
178.710784 | 59.832672
181.464384 | 61.613129
184.217984 | 57.279602
186.971583 | 48.90007
189.725183 | 39.553528
192.478783 | 30.761995
195.232382 | 23.45746
197.985982 | 17.601925
200.739582 | 13.758588
203.493181 | 11.534051
206.246781 | 10.477116
209.000381 | 9.532381
211.75398 | 9.101244
214.50758 | 9.731407
217.26118 | 12.511671
220.01478 | 17.414633
222.768379 | 24.621094
225.521979 | 32.907558
228.275579 | 40.338024
231.029178 | 43.626484
233.782778 | 41.480946
236.536378 | 34.591412
239.289977 | 25.911877
242.043577 | 17.23764
244.797177 | 9.859207
247.550776 | 4.013371
250.304376 | 0.766036
253.057976 | 0
255.811575 | 1.130328
258.565175 | 2.626756
261.318775 | 3.972084
264.072375 | 4.669112
266.825974 | 5.355841
269.579574 | 5.931769
272.333174 | 6.863596
275.086773 | 7.663733
277.840373 | 8.580312
280.593973 | 9.319632
283.347572 | 10.577608
286.101172 | 12.161839
288.854772 | 14.396866
291.608371 | 16.758591
294.361971 | 19.639622
297.115571 | 22.502048
299.86917 | 25.28348
302.62277 | 27.106905
305.37637 | 28.543335
308.12997 | 30.007759
310.883569 | 32.811188
313.637169 | 36.840622
316.390769 | 42.169041
319.144368 | 47.533474
321.897968 | 52.2029
324.651568 | 54.383327
327.405167 | 53.482758
330.158767 | 48.984188
332.912367 | 42.358608
335.665966 | 34.548042
338.419566 | 26.889477
341.173166 | 19.189901
343.926765 | 12.314331
346.680365 | 6.766859
349.433965 | 3.919189
352.187565 | 3.101216
354.941164 | 3.595445
357.694764 | 3.940873
360.448364 | 4.664302
363.201963 | 5.720029
365.955563 | 7.557186
368.709163 | 9.386986
371.462762 | 12.064213
374.216362 | 15.908241
376.969962 | 21.485466
379.723561 | 27.139896
382.477161 | 32.285324
385.230761 | 36.490753
387.98436 | 40.786179
390.73796 | 43.852608
393.49156 | 44.037037
396.24516 | 39.215466
398.998759 | 30.734894
401.752359 | 20.86132
404.505959 | 12.991452
407.259558 | 7.92914
410.013158 | 5.89541
412.766758 | 5.031638
415.520357 | 4.599467
418.273957 | 3.496295
421.027557 | 2.639923
423.781156 | 2.075352
426.534756 | 2.57608
429.288356 | 3.308208
432.041955 | 4.599736
434.795555 | 5.765164
437.549155 | 7.20886
440.302755 | 8.002129
443.056354 | 8.624649
445.809954 | 8.766376
448.563554 | 9.376004
451.317153 | 9.770733
454.070753 | 10.156462
456.824353 | 9.681289
459.577952 | 9.209618
462.331552 | 8.617746
465.085152 | 8.878675
467.838751 | 9.397403
470.592351 | 10.751032
473.345951 | 12.335958
476.09955 | 14.759686
478.85315 | 16.987614
481.60675 | 19.223743
484.36035 | 21.139172
487.113949 | 24.7206
489.867549 | 30.458027
492.621149 | 38.590458
495.374748 | 46.712883
498.128348 | 54.277313
500.881948 | 60.778732
503.635547 | 67.183167
506.389147 | 71.780594
509.142747 | 73.784027
511.896346 | 72.702454
514.649946 | 71.317879
517.403546 | 70.605301
520.157145 | 70.71373
522.910745 | 69.139153
525.664345 | 65.770592
528.417945 | 60.584019
531.171544 | 55.193447
533.925144 | 49.01688
536.678744 | 42.711311
539.432343 | 36.057739
542.185943 | 30.659163
544.939543 | 26.259594
547.693142 | 23.536018
550.446742 | 21.586449
553.200342 | 21.116879
555.953941 | 21.147306
558.707541 | 21.778736
561.461141 | 21.462164
564.21474 | 20.63459
566.96834 | 18.871021
569.72194 | 17.474447
572.47554 | 15.729774
575.229139 | 14.003406
577.982739 | 11.404932
580.736339 | 9.45396
583.489938 | 8.33909
586.243538 | 8.925717
588.997138 | 9.406246
591.750737 | 9.653873
594.504337 | 9.083503
597.257937 | 9.501831
600.011536 | 10.692358
602.765136 | 13.251387
605.518736 | 15.968814
608.272335 | 19.552444
611.025935 | 22.870872
613.779535 | 25.731298
616.533135 | 26.051725
619.286734 | 24.309156
622.040334 | 20.626585
624.793934 | 17.400015
627.547533 | 14.836944
630.301133 | 13.899469
633.054733 | 13.200098
635.808332 | 12.950825
638.561932 | 11.885755
641.315532 | 10.841383
644.069131 | 9.270411
646.822731 | 8.52944
649.576331 | 8.080467
652.32993 | 8.757397
655.08353 | 9.334824
657.83713 | 10.480252
660.59073 | 11.619181
663.344329 | 14.44311
666.097929 | 18.739437
668.851529 | 25.252865
671.605128 | 31.786293
674.358728 | 37.245724
677.112328 | 38.975151
679.865927 | 37.379574
682.619527 | 32.553005
685.373127 | 27.240435
688.126726 | 21.957859
690.880326 | 18.070292
693.633926 | 14.478918
696.387525 | 12.062347
699.141125 | 10.057076
701.894725 | 9.390604
704.648325 | 8.795134
707.401924 | 8.972861
710.155524 | 9.001089
712.909124 | 9.718817
715.662723 | 9.564647
718.416323 | 8.884474
721.169923 | 6.922203
723.923522 | 5.663758
726.677122 | 4.934418
729.430722 | 5.448247
732.184321 | 5.335725
734.937921 | 5.184703
737.691521 | 4.556072
740.44512 | 5.154941
743.19872 | 5.905058
745.95232 | 6.852258
748.70592 | 6.078765
751.459519 | 4.521415
754.213119 | 2.006543
756.966719 | 0.615671
759.720318 | 0
762.473918 | 1.166636
765.227518 | 2.519273
767.981117 | 4.31091
770.734717 | 4.910347
773.488317 | 5.112762
776.241916 | 4.10252
778.995516 | 3.423757
781.749116 | 2.565594
784.502715 | 2.737831
787.256315 | 2.623368
790.009915 | 2.866504
792.763515 | 2.408441
795.517114 | 2.709678
798.270714 | 3.040014
801.024314 | 4.242351
803.777913 | 4.779897
806.531513 | 5.521432
809.285113 | 5.56383
812.038712 | 5.991327
814.792312 | 5.433756
817.545912 | 4.801271
820.299511 | 3.437708
823.053111 | 3.085646
825.806711 | 2.918283
828.56031 | 3.731719
831.31391 | 4.154356
834.06751 | 5.314951
836.82111 | 6.173659
839.574709 | 7.429565
842.328309 | 7.381103
845.081909 | 7.023239
847.835508 | 5.949806
850.589108 | 6.097652
853.342708 | 6.468359
856.096307 | 7.485787
858.849907 | 7.386624
861.603507 | 7.303859
864.357106 | 6.606196
867.110706 | 6.725434
869.864306 | 6.4998
872.617905 | 6.907007
875.371505 | 6.789145
878.125105 | 7.35108
880.878705 | 7.671418
883.632304 | 9.108755
886.385904 | 10.436892
889.139504 | 12.270727
891.893103 | 13.087363
894.646703 | 14.287802
897.400303 | 15.243736
900.153902 | 17.193176
902.907502 | 19.000513
905.661102 | 22.47785
908.414701 | 27.201183
911.168301 | 33.74852
913.921901 | 39.655849
916.6755 | 46.698189
919.4291 | 57.242531
922.1827 | 76.318871
924.9363 | 104.538185
927.689899 | 143.641541
930.443499 | 192.433884
933.197099 | 246.856186
935.950698 | 290.228516
938.704298 | 302.990845
941.457898 | 273.643219
944.211497 | 214.295532
946.965097 | 149.057892
949.718697 | 100.081223
952.472296 | 71.213562
955.225896 | 56.844913
957.979496 | 47.971249
960.733095 | 42.227581
963.486695 | 37.515919
966.240295 | 34.402256
968.993895 | 31.272591
971.747494 | 29.307932
974.501094 | 27.067266
977.254694 | 25.211601
980.008293 | 22.627941
982.761893 | 21.369278
985.515493 | 20.669615
988.269092 | 20.988951
991.022692 | 20.038288
993.776292 | 18.751625
996.529891 | 16.452961
999.283491 | 14.925599
1002.037091 | 13.262535
1004.79069 | 12.863573
1007.54429 | 12.53181
1010.29789 | 13.144747
1013.05149 | 13.073982
1015.805089 | 13.571019
1018.558689 | 13.875356
1021.312289 | 15.394592
1024.065888 | 16.331329
1026.819488 | 16.913668
1029.573088 | 15.357103
1032.326687 | 13.248238
1035.080287 | 10.384877
1037.833887 | 8.934715
1040.587486 | 7.947452
1043.341086 | 8.246588
1046.094686 | 7.990725
1048.848285 | 8.066462
1051.601885 | 7.252798
1054.355485 | 6.907235
1057.109085 | 5.866863
1059.862684 | 5.425748
1062.616284 | 4.443947
1065.369884 | 4.155083
1068.123483 | 3.14812
1070.877083 | 2.537457
1073.630683 | 1.299894
1076.384282 | 1.072831
1079.137882 | 0.681268
1081.891482 | 0.915905
1084.645081 | 0.116741
1087.398681 | -0.244721
1090.152281 | -0.693285
1092.90588 | 0.406552
1095.65948 | 1.431788
1098.41308 | 2.883225
1101.16668 | 3.093662
1103.920279 | 3.386399
1106.673879 | 2.810535
1109.427479 | 2.863372
1112.181078 | 2.460208
1114.934678 | 2.890746
1117.688278 | 2.808183
1120.441877 | 3.318919
1123.195477 | 3.156756
1125.949077 | 3.651892
1128.702676 | 3.582829
1131.456276 | 4.126367
1134.209876 | 3.998703
1136.963475 | 4.49334
1139.717075 | 4.365077
1142.470675 | 4.753414
1145.224275 | 4.33325
1147.977874 | 4.455787
1150.731474 | 4.073825
1153.485074 | 4.530161
1156.238673 | 4.519697
1158.992273 | 5.213474
1161.745873 | 5.344851
1164.499472 | 6.127998
1167.253072 | 6.227846
1170.006672 | 6.862281
1172.760271 | 6.884218
1175.513871 | 7.595154
1178.267471 | 7.536891
1181.02107 | 7.610028
1183.77467 | 6.524695
1186.52827 | 5.957273
1189.28187 | 5.195158
1192.035469 | 5.683435
1194.789069 | 6.108832
1197.542669 | 7.679449
1200.296268 | 9.043785
1203.049868 | 10.89212
1205.803468 | 11.18436
1208.557067 | 10.992994
1211.310667 | 9.959032
1214.064267 | 10.426769
1216.817866 | 11.271806
1219.571466 | 12.785244
1222.325066 | 12.858379
1225.078665 | 12.857016
1227.832265 | 12.340553
1230.585865 | 13.013989
1233.339465 | 13.326125
1236.093064 | 13.831661
1238.846664 | 12.922501
1241.600264 | 12.020938
1244.353863 | 10.387474
1247.107463 | 9.61441
1249.861063 | 8.505448
1252.614662 | 8.162385
1255.368262 | 7.314822
1258.121862 | 7.224359
1260.875461 | 6.611156
1263.629061 | 6.592653
1266.382661 | 6.011778
1269.136261 | 6.314936
1271.88986 | 6.300083
1274.64346 | 6.813038
1277.39706 | 6.256784
1280.150659 | 6.00849
1282.904259 | 5.51899
1285.657859 | 6.510007
1288.411458 | 7.515964
1291.165058 | 8.8302
1293.918658 | 8.393737
1296.672257 | 7.375873
1299.425857 | 5.39656
1302.179457 | 4.596447
1304.933056 | 3.958384
1307.686656 | 4.106421
1310.440256 | 3.324258
1313.193856 | 2.968495
1315.947455 | 2.331033
1318.701055 | 2.774868
1321.454655 | 2.977405
1324.208254 | 4.178042
1326.961854 | 5.358768
1329.715454 | 7.535914
1332.469053 | 9.272852
1335.222653 | 12.482588
1337.976253 | 17.817722
1340.729852 | 27.582062
1343.483452 | 38.957394
1346.237052 | 49.079731
1348.990651 | 53.121063
1351.744251 | 51.40641
1354.497851 | 44.641743
1357.251451 | 36.77108
1360.00505 | 28.832417
1362.75865 | 23.305758
1365.51225 | 19.528093
1368.265849 | 18.268427
1371.019449 | 17.275766
1373.773049 | 16.738104
1376.526648 | 15.553338
1379.280248 | 15.958176
1382.033848 | 17.918112
1384.787447 | 22.657446
1387.541047 | 28.085787
1390.294647 | 34.472122
1393.048246 | 40.801464
1395.801846 | 49.038792
1398.555446 | 58.557129
1401.309046 | 70.254463
1404.062645 | 82.456802
1406.816245 | 95.534134
1409.569845 | 106.660477
1412.323444 | 114.162811
1415.077044 | 114.745148
1417.830644 | 110.297485
1420.584243 | 103.316818
1423.337843 | 98.612167
1426.091443 | 96.241486
1428.845042 | 96.355827
1431.598642 | 97.056168
1434.352242 | 99.549507
1437.105841 | 102.067841
1439.859441 | 102.881187
1442.613041 | 97.500504
1445.366641 | 86.250854
1448.12024 | 71.017197
1450.87384 | 57.10553
1453.62744 | 45.584866
1456.381039 | 36.911205
1459.134639 | 28.754541
1461.888239 | 22.178879
1464.641838 | 16.953217
1467.395438 | 14.296056
1470.149038 | 12.359091
1472.902637 | 11.517327
1475.656237 | 10.709865
1478.409837 | 11.005402
1481.163436 | 10.91914
1483.917036 | 11.164076
1486.670636 | 11.081913
1489.424236 | 12.262648
1492.177835 | 13.559086
1494.931435 | 15.439121
1497.685035 | 16.785259
1500.438634 | 19.048595
1503.192234 | 21.357929
1505.945834 | 24.415268
1508.699433 | 27.249605
1511.453033 | 31.538942
1514.206633 | 36.62228
1516.960232 | 42.697613
1519.713832 | 47.474949
1522.467432 | 51.290287
1525.221031 | 53.187622
1527.974631 | 54.18996
1530.728231 | 53.470291
1533.481831 | 53.007629
1536.23543 | 53.459969
1538.98903 | 56.631302
1541.74263 | 60.763638
1544.496229 | 65.189972
1547.249829 | 67.730316
1550.003429 | 68.743652
1552.757028 | 67.039993
1555.510628 | 63.971321
1558.264228 | 60.081669
1561.017827 | 58.075996
1563.771427 | 57.420341
1566.525027 | 57.508675
1569.278626 | 55.421017
1572.032226 | 51.490345
1574.785826 | 45.887684
1577.539426 | 40.88102
1580.293025 | 35.97036
1583.046625 | 31.698694
1585.800225 | 27.093035
1588.553824 | 23.684372
1591.307424 | 21.251709
1594.061024 | 20.434048
1596.814623 | 19.231384
1599.568223 | 17.570721
1602.321823 | 14.678257
1605.075422 | 12.304394
1607.829022 | 10.343431
1610.582622 | 9.852069
1613.336221 | 9.944504
1616.089821 | 11.431341
1618.843421 | 13.110377
1621.597021 | 14.926414
1624.35062 | 15.17915
1627.10422 | 14.647088
1629.85782 | 13.250126
1632.611419 | 12.498461
1635.365019 | 11.611798
1638.118619 | 11.067936
1640.872218 | 9.994473
1643.625818 | 9.481509
1646.379418 | 8.914845
1649.133017 | 8.826683
1651.886617 | 7.985519
1654.640217 | 7.052366
1657.393816 | 5.612923
1660.147416 | 4.88263
1662.901016 | 4.139567
1665.654616 | 3.801305
1668.408215 | 2.884841
1671.161815 | 2.367879
1673.915415 | 1.895915
1676.669014 | 2.204952
1679.422614 | 2.067389
1682.176214 | 1.747426
1684.929813 | 0.606363
1687.683413 | 0
1690.437013 | -0.103648
1693.190612 | 1.260804
1695.944212 | 2.861456
1698.697812 | 4.388508
1701.451411 | 4.437659
1704.205011 | 3.929612
1706.958611 | 3.104265
1709.712211 | 3.256317
1712.46581 | 3.404469
1715.21941 | 3.453021
1717.97301 | 2.446373
1720.726609 | 1.492025
1723.480209 | 0.637578
1726.233809 | 0.909629
1728.987408 | 1.531782
1731.741008 | 2.555634
1734.494608 | 2.669386
1737.248207 | 2.348838
1740.001807 | 1.70079
1742.755407 | 2.279043
1745.509006 | 3.495094
1748.262606 | 4.882876
1751.016206 | 4.891447
1753.769806 | 4.323451
1756.523405 | 3.523502
1759.277005 | 3.484955
1762.030605 | 3.253007
1764.784204 | 3.065259
1767.537804 | 2.620312
1770.291404 | 2.809664
1773.045003 | 2.925316
1775.798603 | 3.210369
1778.552203 | 3.32602
1781.305802 | 4.290772
1784.059402 | 5.495503
1786.813002 | 6.615975
1789.566601 | 6.402529
1792.320201 | 5.58771
1795.073801 | 4.615142
1797.827401 | 4.686303
1800.581 | 5.192306
1803.3346 | 5.952009
1806.0882 | 5.891251
1808.841799 | 5.335183
1811.595399 | 4.099846
1814.348999 | 3.109098
1817.102598 | 2.22775
1819.856198 | 1.952403
1822.609798 | 1.832255
1825.363397 | 2.540107
1828.116997 | 3.950158
1830.870597 | 6.24901
1833.624196 | 7.996361
1836.377796 | 8.546815
1839.131396 | 7.454566
1841.884996 | 6.20102
1844.638595 | 5.500771
1847.392195 | 5.849323
1850.145795 | 6.119675
1852.899394 | 6.074728
1855.652994 | 5.43
1858.406594 | 5.015591
1861.160193 | 4.743678
1863.913793 | 4.902626
1866.667393 | 4.981308
1869.420992 | 5.24336
1872.174592 | 5.366152
1874.928192 | 5.694946
1877.681791 | 5.862896
1880.435391 | 6.079649
1883.188991 | 5.998003
1885.942591 | 6.063354
1888.69619 | 6.156105
1891.44979 | 6.453757
1894.20339 | 6.251109
1896.956989 | 5.571362
1899.710589 | 4.492165
1902.464189 | 3.997807
1905.217788 | 4.219808
1907.971388 | 5.11648
1910.724988 | 5.832222
1913.478587 | 6.265074
1916.232187 | 6.270126
1918.985787 | 6.285279
1921.739386 | 6.107531
1924.492986 | 5.789583
1927.246586 | 5.093936
1930.000186 | 4.558488
1932.753785 | 4.50292
1935.507385 | 5.244291
1938.260985 | 6.034044
1941.014584 | 6.245197
1943.768184 | 5.51225
1946.521784 | 4.587951
1949.275383 | 3.941082
1952.028983 | 3.677375
1954.782583 | 3.258548
1957.536182 | 2.91854
1960.289782 | 3.22031
1963.043382 | 4.689183
1965.796981 | 6.614266
1968.550581 | 7.923518
1971.304181 | 7.790071
1974.057781 | 6.593722
1976.81138 | 5.189674
1979.56498 | 4.537217
1982.31858 | 4.841378
1985.072179 | 5.79333
1987.825779 | 6.657282
1990.579379 | 7.058835
1993.332978 | 6.982588
1996.086578 | 6.707839
1998.840178 | 6.281291
2001.593777 | 5.699744
2004.347377 | 5.039395
2007.100977 | 4.534348
2009.854576 | 4.23305
2012.608176 | 4.001283
2015.361776 | 3.793644
2018.115376 | 3.783778
2020.868975 | 4.130749
2023.622575 | 4.639561
2026.376175 | 4.951614
2029.129774 | 4.734865
2031.883374 | 3.979177
2034.636974 | 2.854518
2037.390573 | 1.919922
2040.144173 | 1.731374
2042.897773 | 2.619465
2045.651372 | 4.085779
2048.404972 | 5.39883
2051.158572 | 5.956082
2053.912171 | 5.962234
2056.665771 | 5.750886
2059.419371 | 5.72164
2062.172971 | 5.733491
2064.92657 | 5.651443
2067.68017 | 5.053696
2070.43377 | 4.022947
2073.187369 | 2.852339
2075.940969 | 2.463851
2078.694569 | 3.214924
2081.448168 | 4.973055
2084.201768 | 6.586007
2086.955368 | 7.284459
2089.708967 | 6.714112
2092.462567 | 5.775265
2095.216167 | 5.255316
2097.969766 | 5.707669
2100.723366 | 6.274721
2103.476966 | 6.134074
2106.230566 | 4.738225
2108.984165 | 3.088778
2111.737765 | 2.043759
2114.491365 | 2.196576
2117.244964 | 2.786224
2119.998564 | 3.432587
2122.752164 | 3.680639
2125.505763 | 3.87869
2128.259363 | 3.815943
2131.012963 | 3.918795
2133.766562 | 4.261947
2136.520162 | 5.3569
2139.273762 | 6.523951
2142.027361 | 7.286102
2144.780961 | 6.900453
2147.534561 | 6.008309
2150.288161 | 4.975559
2153.04176 | 4.589113
2155.79536 | 4.562165
2158.54896 | 5.064316
2161.302559 | 5.446469
2164.056159 | 5.686922
2166.809759 | 5.204574
2169.563358 | 4.608624
2172.316958 | 4.074277
2175.070558 | 4.254629
2177.824157 | 4.348081
2180.577757 | 4.005034
2183.331357 | 2.522835
2186.084956 | 0.836779
2188.838556 | -0.536309
2191.592156 | -0.592857
2194.345756 | 0.111695
2197.099355 | 1.442281
2199.852955 | 2.408179
2202.606555 | 3.128651
2205.360154 | 2.981003
2208.113754 | 2.401414
2210.867354 | 1.154887
2213.620953 | 0.21846
2216.374553 | -0.354787
2219.128153 | 0.164764
2221.881752 | 1.107496
2224.635352 | 2.49227
2227.388952 | 3.29752
2230.142551 | 3.787872
2232.896151 | 3.633725
2235.649751 | 3.786476
2238.403351 | 3.912628
2241.15695 | 4.277081
2243.91055 | 3.924232
2246.66415 | 3.357285
2249.417749 | 2.379637
2252.171349 | 1.89114
2254.924949 | 1.367601
2257.678548 | 1.279103
2260.432148 | 0.965222
2263.185748 | 0.89878
2265.939347 | 0.374619
2268.692947 | 0.165392
2271.446547 | 0.146134
2274.200146 | 1.133516
2276.953746 | 1.958459
2279.707346 | 2.39711
2282.460946 | 1.643054
2285.214545 | 0.997435
2287.968145 | 0.458437
2290.721745 | 0.599309
2293.475344 | 0.366132
2296.228944 | 0.437055
2298.982544 | 0.541576
2301.736143 | 1.442168
2304.489743 | 2.016681
2307.243343 | 2.515734
2309.996942 | 2.344585
2312.750542 | 2.652038
2315.504142 | 3.02829
2318.257741 | 4.091141
2321.011341 | 4.819191
2323.764941 | 5.603645
2326.518541 | 5.448197
2329.27214 | 4.94845
2332.02574 | 3.516202
2334.77934 | 2.392054
2337.532939 | 1.475505
2340.286539 | 1.883358
2343.040139 | 2.609711
2345.793738 | 3.733162
2348.547338 | 3.935516
2351.300938 | 3.970667
2354.054537 | 3.33202
2356.808137 | 2.944872
2359.561737 | 2.014623
2362.315336 | 1.535476
2365.068936 | 1.084429
2367.822536 | 1.62158
2370.576136 | 2.123134
2373.329735 | 3.251883
2376.083335 | 4.241336
2378.836935 | 5.707788
2381.590534 | 6.020941
2384.344134 | 5.424193
2387.097734 | 3.645244
2389.851333 | 2.931897
2392.604933 | 3.08775
2395.358533 | 4.168501
2398.112132 | 4.072953
2400.865732 | 3.436006
2403.619332 | 2.083258
2406.372931 | 1.438011
2409.126531 | 0.497032
2411.880131 | 0.034505
2414.633731 | -0.492229
2417.38733 | 0.198909
2420.14093 | 0.912971
2422.89453 | 1.814723
2425.648129 | 1.544275
2428.401729 | 1.297527
2431.155329 | 0.728278
2433.908928 | 1.120831
2436.662528 | 1.454784
2439.416128 | 2.382236
2442.169727 | 2.676289
2444.923327 | 3.152841
2447.676927 | 2.796691
2450.430526 | 2.598145
2453.184126 | 1.758796
2455.937726 | 1.65985
2458.691326 | 1.723801
2461.444925 | 2.907852
2464.198525 | 3.585606
2466.952125 | 4.013957
2469.705724 | 3.02731
2472.459324 | 2.160961
2475.212924 | 0.999014
2477.966523 | 0.659866
2480.720123 | -0.157391
2483.473723 | -0.519428
2486.227322 | -1.157413
2488.980922 | -0.710454
2491.734522 | -0.348123
2494.488121 | 0.421078
2497.241721 | 0.036531
2499.995321 | -0.474117
2502.748921 | -1.731494
2505.50252 | -2.115542
2508.25612 | -2.377059
2511.00972 | -1.457755
2513.763319 | -0.710405
2516.516919 | 0.548895
2519.270519 | 0.870649
2522.024118 | 1.261701
2524.777718 | 0.943452
2527.531318 | 1.518104
2530.284917 | 2.039257
2533.038517 | 3.134609
2535.792117 | 2.90886
2538.545716 | 2.142314
2541.299316 | 0.166667
2544.052916 | -1.066662
2546.806516 | -2.21489
2549.560115 | -2.225688
2552.313715 | -2.482156
2555.067315 | -1.875045
2557.820914 | -1.535311
2560.574514 | -0.577469
2563.328114 | -0.620317
2566.081713 | -0.657264
2568.835313 | -1.442533
2571.588913 | -1.190041
2574.342512 | -0.824508
2577.096112 | 0.533244
2579.849712 | 1.150295
2582.603311 | 1.765848
2585.356911 | 1.006499
2588.110511 | 0.166252
2590.864111 | -1.567385
2593.61771 | -2.443913
2596.37131 | -3.22829
2599.12491 | -2.63922
2601.878509 | -2.156411
2604.632109 | -0.889135
2607.385709 | -0.213482
2610.139308 | 0.99077
2612.892908 | 1.171921
2615.646508 | 1.059473
2618.400107 | -0.720173
2621.153707 | -2.274372
2623.907307 | -3.760168
2626.660906 | -3.373147
2629.414506 | -2.759135
2632.168106 | -1.419513
2634.921706 | -0.91056
2637.675305 | 0.106091
2640.428905 | 0.213144
2643.182505 | 0.278495
2645.936104 | -0.868852
2648.689704 | -1.140201
2651.443304 | -1.152348
2654.196903 | 0.013404
2656.950503 | 0.119457
2659.704103 | 0.005808
2662.457702 | -1.227839
2665.211302 | -1.734787
2667.964902 | -2.510076
2670.718501 | -1.950123
2673.472101 | -0.96213
2676.225701 | 1.60562
2678.979301 | 3.437373
2681.7329 | 4.813423
2684.4865 | 4.474375
2687.2401 | 4.674227
2689.993699 | 4.656281
2692.747299 | 5.268531
2695.500899 | 4.445485
2698.254498 | 3.494037
2701.008098 | 1.749691
2703.761698 | 1.081242
2706.515297 | 0.190295
2709.268897 | 0.272247
2712.022497 | 0
2714.776096 | 0.757777
2717.529696 | 0.898555
2720.283296 | 1.414635
2723.036896 | 0.911613
2725.790495 | 1.076191
2728.544095 | 0.90347
2731.297695 | 1.740848
2734.051294 | 1.967628
2736.804894 | 2.846406
2739.558494 | 3.262385
2742.312093 | 4.830062
2745.065693 | 6.004841
2747.819293 | 7.607221
2750.572892 | 7.867199
2753.326492 | 8.242178
2756.080092 | 7.739158
2758.833691 | 8.016136
2761.587291 | 7.750115
2764.340891 | 8.286095
2767.094491 | 8.169071
2769.84809 | 8.658049
2772.60169 | 8.263029
2775.35529 | 8.451006
2778.108889 | 8.067987
2780.862489 | 8.694966
2783.616089 | 8.925943
2786.369688 | 10.01292
2789.123288 | 10.4139
2791.876888 | 11.43988
2794.630487 | 11.628857
2797.384087 | 12.316837
2800.137687 | 12.045815
2802.891286 | 12.292793
2805.644886 | 11.962771
2808.398486 | 12.854752
2811.152086 | 13.605728
2813.905685 | 15.149706
2816.659285 | 15.527685
2819.412885 | 16.171665
2822.166484 | 16.223644
2824.920084 | 17.576622
2827.673684 | 18.7966
2830.427283 | 21.074581
2833.180883 | 22.921558
2835.934483 | 25.821535
2838.688082 | 28.340513
2841.441682 | 31.828495
2844.195282 | 34.703472
2846.948881 | 37.990448
2849.702481 | 39.719429
2852.456081 | 41.173409
2855.209681 | 41.348381
2857.96328 | 42.017365
2860.71688 | 41.48634
2863.47048 | 41.020313
2866.224079 | 40.066292
2868.977679 | 41.436275
2871.731279 | 43.891254
2874.484878 | 47.524231
2877.238478 | 49.697216
2879.992078 | 52.167194
2882.745677 | 54.455166
2885.499277 | 58.043144
2888.252877 | 60.878128
2891.006476 | 64.674103
2893.760076 | 69.235077
2896.513676 | 76.539055
2899.267276 | 84.205032
2902.020875 | 92.847015
2904.774475 | 101.984001
2907.528075 | 115.303978
2910.281674 | 133.163971
2913.035274 | 158.573944
2915.788874 | 192.973907
2918.542473 | 242.223892
2921.296073 | 307.89386
2924.049673 | 389.253845
2926.803272 | 476.063812
2929.556872 | 555.973755
2932.310472 | 612.203735
2935.064071 | 633.403687
2937.817671 | 612.323669
2940.571271 | 554.843628
2943.324871 | 473.643707
2946.07847 | 388.423676
2948.83207 | 312.373627
2951.58567 | 253.263626
2954.339269 | 208.883621
2957.092869 | 177.863586
2959.846469 | 157.13356
2962.600068 | 147.043564
2965.353668 | 143.433533
2968.107268 | 143.953506
2970.860867 | 145.113495
2973.614467 | 149.143463
2976.368067 | 155.543442
2979.121666 | 164.023422
2981.875266 | 169.5634
2984.628866 | 171.553375
2987.382466 | 169.453339
2990.136065 | 166.373337
2992.889665 | 161.103317
2995.643265 | 154.793289
2998.396864 | 147.113281
3001.150464 | 141.363235
3003.904064 | 136.433212
3006.657663 | 132.303207
3009.411263 | 126.913177
3012.164863 | 123.673164
3014.918462 | 123.683144
3017.672062 | 128.233109
3020.425662 | 132.783096
3023.179261 | 135.473068
3025.932861 | 133.713058
3028.686461 | 129.483032
3031.440061 | 122.073006
3034.19366 | 113.702988
3036.94726 | 104.392975
3039.70086 | 97.353943
3042.454459 | 91.838928
3045.208059 | 88.284897
3047.961659 | 83.82988
3050.715258 | 79.75087
3053.468858 | 75.858841
3056.222458 | 74.679817
3058.976057 | 74.410805
3061.729657 | 75.027763
3064.483257 | 74.056755
3067.236856 | 73.043739
3069.990456 | 71.187706
3072.744056 | 70.065697
3075.497656 | 67.930664
3078.251255 | 66.163651
3081.004855 | 63.938637
3083.758455 | 63.373608
3086.512054 | 63.163582
3089.265654 | 64.154564
3092.019254 | 64.140541
3094.772853 | 64.010529
3097.526453 | 62.3605
3100.280053 | 61.09848
3103.033652 | 59.470459
3105.787252 | 59.250439
3108.540852 | 58.947411
3111.294451 | 59.654396
3114.048051 | 59.754375
3116.801651 | 60.600349
3119.555251 | 60.801331
3122.30885 | 61.688313
3125.06245 | 61.661285
3127.81605 | 61.842274
3130.569649 | 60.806248
3133.323249 | 60.41922
3136.076849 | 60.036205
3138.830448 | 61.32518
3141.584048 | 62.338165
3144.337648 | 63.567135
3147.091247 | 63.266121
3149.844847 | 63.212105
3152.598447 | 62.645077
3155.352046 | 63.189049
3158.105646 | 63.219032
3160.859246 | 63.587009
3163.612846 | 62.554993
3166.366445 | 61.69997
3169.120045 | 60.503948
3171.873645 | 61.12793
3174.627244 | 62.057903
3177.380844 | 63.480881
3180.134444 | 62.86586
3182.888043 | 61.404842
3185.641643 | 58.541824
3188.395243 | 56.602791
3191.148842 | 54.886784
3193.902442 | 55.052753
3196.656042 | 55.690739
3199.409641 | 57.47871
3202.163241 | 58.068687
3204.916841 | 58.31567
3207.670441 | 57.48465
3210.42404 | 57.952629
3213.17764 | 58.656597
3215.93124 | 60.104584
3218.684839 | 60.039566
3221.438439 | 59.737545
3224.192039 | 58.537521
3226.945638 | 58.241508
3229.699238 | 57.555485
3232.452838 | 57.76046
3235.206437 | 57.546429
3237.960037 | 57.741421
3240.713637 | 56.129387
3243.467236 | 53.764374
3246.220836 | 50.549355
3248.974436 | 49.453331
3251.728036 | 49.61031
3254.481635 | 51.278282
3257.235235 | 52.164268
3259.988835 | 53.564243
3262.742434 | 54.43922
3265.496034 | 55.519203
3268.249634 | 54.725182
3271.003233 | 53.575157
3273.756833 | 52.098133
3276.510433 | 52.50412
3279.264032 | 53.185097
3282.017632 | 54.389072
3284.771232 | 54.289051
3287.524831 | 54.274036
3290.278431 | 53.411011
3293.032031 | 53.035988
3295.785631 | 51.779968
3298.53923 | 50.855953
3301.29283 | 49.403923
3304.04643 | 49.410904
3306.800029 | 50.068882
3309.553629 | 51.967861
3312.307229 | 52.428841
3315.060828 | 51.775826
3317.814428 | 49.400803
3320.568028 | 48.055775
3323.321627 | 47.525753
3326.075227 | 48.812733
3328.828827 | 49.825718
3331.582426 | 51.014687
3334.336026 | 50.86367
3337.089626 | 50.647644
3339.843226 | 49.475624
3342.596825 | 48.834602
3345.350425 | 47.644588
3348.104025 | 47.156559
3350.857624 | 46.427536
3353.611224 | 46.85952
3356.364824 | 47.075504
3359.118423 | 47.721474
3361.872023 | 47.419456
3364.625623 | 47.713436
3367.379222 | 47.839413
3370.132822 | 48.79039
3372.886422 | 48.892365
3375.640021 | 49.029346
3378.393621 | 48.126324
3381.147221 | 47.407307
3383.900821 | 45.776283
3386.65442 | 44.672264
3389.40802 | 43.454243
3392.16162 | 43.431221
3394.915219 | 43.1422
3397.668819 | 43.26918
3400.422419 | 42.542152
3403.176018 | 42.131134
3405.929618 | 41.011112
3408.683218 | 40.532093
3411.436817 | 40.025074
3414.190417 | 40.820057
3416.944017 | 41.519032
3419.697616 | 42.794006
3422.451216 | 43.586983
3425.204816 | 45.243965
3427.958416 | 46.364941
3430.712015 | 47.104919
3433.465615 | 45.944904
3436.219215 | 44.759884
3438.972814 | 43.817856
3441.726414 | 44.691833
3444.480014 | 45.692814
3447.233613 | 47.061794
3449.987213 | 47.573769
3452.740813 | 48.575752
3455.494412 | 49.19273
3458.248012 | 50.340706
3461.001612 | 50.833687
3463.755211 | 51.768665
3466.508811 | 52.417641
3469.262411 | 54.162617
3472.016011 | 55.956596
3474.76961 | 58.045574
3477.52321 | 58.257553
3480.27681 | 57.118538
3483.030409 | 54.405514
3485.784009 | 52.358494
3488.537609 | 50.315468
3491.291208 | 48.540451
3494.044808 | 45.485428
3496.798408 | 42.73341
3499.552007 | 40.495384
3502.305607 | 40.176365
3505.059207 | 39.998348
3507.812806 | 39.776321
3510.566406 | 38.173306
3513.320006 | 36.772282
3516.073606 | 35.468262
3518.827205 | 35.456238
3521.580805 | 35.305214
3524.334405 | 35.397198
3527.088004 | 34.750172
3529.841604 | 34.616158
3532.595204 | 34.019135
3535.348803 | 33.285114
3538.102403 | 31.024092
3540.856003 | 28.601074
3543.609602 | 26.20105
3546.363202 | 25.47403
3549.116802 | 25.280005
3551.870401 | 25.758987
3554.624001 | 25.497961
3557.377601 | 25.405943
3560.131201 | 24.814919
3562.8848 | 24.703901
3565.6384 | 24.126877
3568.392 | 23.951857
3571.145599 | 23.466835
3573.899199 | 23.741814
3576.652799 | 23.849794
3579.406398 | 24.249769
3582.159998 | 23.69375
3584.913598 | 23.081726
3587.667197 | 21.972708
3590.420797 | 21.483685
3593.174397 | 20.632664
3595.927996 | 20.012644
3598.681596 | 18.80662
3601.435196 | 18.035603
3604.188796 | 16.968582
3606.942395 | 16.441557
3609.695995 | 15.753539
3612.449595 | 15.746515
3615.203194 | 15.192495
3617.956794 | 14.219473
3620.710394 | 11.88995
3623.463993 | 9.845331
3626.217593 | 8.472609
3628.971193 | 8.934487
3631.724792 | 9.664467
3634.478392 | 10.278445
3637.231992 | 9.466324
3639.985591 | 8.355604
3642.739191 | 6.919181
3645.492791 | 6.41946
3648.246391 | 6.112539
3650.99999 | 6.411518
3653.75359 | 6.175797
3656.50719 | 5.997675
3659.260789 | 5.291454
3662.014389 | 5.016331
3664.767989 | 4.403751
3667.521588 | 3.898449
3670.275188 | 2.64527
3673.028788 | 1.688747
3675.782387 | 0.861826
3678.535987 | 1.130906
3681.289587 | 1.574984
3684.043186 | 2.543262
3686.796786 | 3.17152
3689.550386 | 4.106258
3692.303986 | 4.484456
3695.057585 | 4.728135
3697.811185 | 4.083685
3700.564785 | 3.497413
3703.318384 | 2.737213
3706.071984 | 2.803291
3708.825584 | 3.073169
3711.579183 | 3.938168
3714.332783 | 4.278868
3717.086383 | 4.338945
3719.839982 | 3.355964
3722.593582 | 2.221563
3725.347182 | 0.778242
3728.100781 | 0.161621
3730.854381 | 0
3733.607981 | 0.636089
3736.361581 | 0.998981
3739.11518 | 1.273371
3741.86878 | 0.932861
3744.62238 | 1.006852
3747.375979 | 1.030042
3750.129579 | 1.282332
3752.883179 | 0.912023
3755.636778 | 0.808614
3758.390378 | 0.886704
3761.143978 | 1.726895
3763.897577 | 2.172686
3766.651177 | 2.372715
3769.404777 | 1.964166
3772.158376 | 1.991986
3774.911976 | 1.971907
3777.665576 | 2.102207
3780.419176 | 1.545128
3783.172775 | 1.002819
3785.926375 | 0.32591
3788.679975 | 0.3707
3791.433574 | 0.68849
3794.187174 | 1.68907
3796.940774 | 2.478872
3799.694373 | 3.099081
3802.447973 | 2.746371
3805.201573 | 2.157063
3807.955172 | 1.389524
3810.708772 | 1.407374
3813.462372 | 1.672841
3816.215971 | 2.265356
3818.969571 | 2.235515
3821.723171 | 1.911614
3824.476771 | 0.973207
3827.23037 | 0.285668
3829.98397 | -0.268742
3832.73757 | -0.042851
3835.491169 | 0.384008
3838.244769 | 1.202599
3840.998369 | 1.66261
3843.751968 | 2.08571
3846.505568 | 2.025201
3849.259168 | 2.016392
3852.012767 | 1.613532
3854.766367 | 1.147832
3857.519967 | 0.068902
3860.273566 | -1.005146
3863.027166 | -1.949755
3865.780766 | -1.704264
3868.534366 | -0.575905
3871.287965 | 1.226616
3874.041565 | 2.309405
3876.795165 | 2.531695
3879.548764 | 1.689588
3882.302364 | 0.846278
3885.055964 | 0.119238
3887.809563 | 0.070889
3890.563163 | 0.22484
3893.316763 | 0.79024
3896.070362 | 1.08533
3898.823962 | 1.230122
3901.577562 | 0.878312
3904.331161 | 0.796203
3907.084761 | 0.917593
3909.838361 | 1.438883
3912.591961 | 1.536873
3915.34556 | 1.462663
3918.09916 | 1.234055
3920.85276 | 1.506844
3923.606359 | 1.642236
3926.359959 | 1.467727
3929.113559 | 0.613716
3931.867158 | 0.000907
3934.620758 | -0.220202
3937.374358 | 0.193189
3940.127957 | 0.55118
3942.881557 | 1.127169
3945.635157 | 1.78616
3948.388756 | 2.76815
3951.142356 | 3.27104
3953.895956 | 3.240131
3956.649556 | 2.549822
3959.403155 | 2.044912
3962.156755 | 1.780103
3964.910355 | 2.054394
3967.663954 | 2.412482
3970.417554 | 2.988075
3973.171154 | 3.262664
3975.924753 | 3.261456
3978.678353 | 2.664147
3981.431953 | 2.075737
3984.185552 | 1.590428
3986.939152 | 1.448517
3989.692752 | 0.939508
3992.446351 | 0
3995.199951 | 0