## Viridian_chromium(III) oxide Cr
100.539993 | 0
102.210105 | 0
103.880216 | 3.485186
105.550328 | -25.186615
107.22044 | -5.314426
108.890551 | 1.372766
110.560663 | 4.857953
112.230774 | -1.632851
113.900886 | -0.403657
115.570998 | -2.297468
117.241109 | 0.893722
118.911221 | -4.278085
120.581332 | -3.838892
122.251444 | -5.4377
123.921556 | 2.683489
125.591667 | 6.058682
127.261779 | 12.00487
128.93189 | 8.087065
130.602002 | 6.565259
132.272113 | -0.197548
133.942225 | 1.431639
135.612337 | 1.642835
137.282448 | 8.341022
138.95256 | 7.665216
140.622671 | 8.19341
142.292783 | 1.724601
143.962895 | 0.911791
145.633006 | -2.287014
147.303118 | 1.502173
148.973229 | 2.313368
150.643341 | 8.36456
152.313452 | 9.47375
153.983564 | 13.164946
155.653676 | 10.647134
157.323787 | 11.243323
158.993899 | 8.085516
160.66401 | 9.721707
162.334122 | 8.0279
164.004234 | 10.012091
165.674345 | 8.624283
167.344457 | 12.159476
169.014568 | 14.321669
170.68468 | 20.718857
172.354792 | 23.035053
174.024903 | 26.99724
175.695015 | 27.367428
177.365126 | 29.880623
179.035238 | 27.480814
180.705349 | 25.314007
182.375461 | 21.145199
184.045573 | 22.879393
185.715684 | 24.889587
187.385796 | 27.37878
189.055907 | 23.842966
190.726019 | 20.24416
192.396131 | 16.409355
194.066242 | 17.189543
195.736354 | 18.480736
197.406465 | 21.635925
199.076577 | 22.23612
200.746689 | 21.812309
202.4168 | 19.418507
204.086912 | 20.018698
205.757023 | 22.481884
207.427135 | 24.586079
209.097246 | 20.840273
210.767358 | 13.50246
212.43747 | 7.836654
214.107581 | 8.982847
215.777693 | 14.741035
217.447804 | 19.18523
219.117916 | 17.659422
220.788028 | 10.354616
222.458139 | 2.906808
224.128251 | 0
225.798362 | 2.715783
227.468474 | 5.180569
229.138585 | 4.76435
230.808697 | 3.231136
232.478809 | 9.647923
234.14892 | 23.457706
235.819032 | 39.219486
237.489143 | 47.169277
239.159255 | 51.749054
240.829367 | 58.634842
242.499478 | 75.132629
244.16959 | 95.043404
245.839701 | 116.284195
247.509813 | 133.384964
249.179925 | 150.375763
250.850036 | 165.216537
252.520148 | 185.097336
254.190259 | 209.868118
255.860371 | 242.6689
257.530482 | 271.279663
259.200594 | 290.420441
260.870706 | 291.601257
262.540817 | 280.902039
264.210929 | 255.212784
265.88104 | 219.173615
267.551152 | 170.454391
269.221264 | 122.515182
270.891375 | 81.335968
272.561487 | 58.813744
274.231598 | 49.020535
275.90171 | 50.677322
277.571822 | 50.721107
279.241933 | 49.744896
280.912045 | 42.804672
282.582156 | 38.82946
284.252268 | 34.546246
285.922379 | 33.901031
287.592491 | 29.178822
289.262603 | 26.619604
290.932714 | 24.092384
292.602826 | 28.541172
294.272937 | 32.288956
295.943049 | 37.377743
297.613161 | 37.252525
299.283272 | 37.731308
300.953384 | 33.755096
302.623495 | 30.60788
304.293607 | 24.668667
305.963718 | 23.180452
307.63383 | 21.341232
309.303942 | 22.106018
310.974053 | 19.653805
312.644165 | 20.229589
314.314276 | 20.642374
315.984388 | 23.95916
317.6545 | 23.246944
319.324611 | 22.770729
320.994723 | 20.888514
322.664834 | 22.717299
324.334946 | 22.601082
326.005058 | 22.143867
327.675169 | 18.297653
329.345281 | 16.299435
331.015392 | 13.861223
332.685504 | 13.663007
334.355615 | 13.018789
336.025727 | 15.105575
337.695839 | 17.404362
339.36595 | 20.988144
341.036062 | 22.86293
342.706173 | 24.16571
344.376285 | 22.881496
346.046397 | 20.261286
347.716508 | 16.688065
349.38662 | 15.114856
351.056731 | 15.73864
352.726843 | 17.182423
354.396954 | 17.206207
356.067066 | 15.026994
357.737178 | 12.488778
359.407289 | 10.271563
361.077401 | 9.923348
362.747512 | 9.638134
364.417624 | 10.562917
366.087736 | 10.611701
367.757847 | 12.294485
369.427959 | 13.130269
371.09807 | 15.546055
372.768182 | 15.71984
374.438294 | 17.266624
376.108405 | 17.353409
377.778517 | 20.830196
379.448628 | 22.252979
381.11874 | 24.08876
382.788851 | 19.486546
384.458963 | 14.758335
386.129075 | 7.24112
387.799186 | 6.147904
389.469298 | 5.560688
391.139409 | 10.422474
392.809521 | 11.427259
394.479633 | 15.491042
396.149744 | 14.886827
397.819856 | 17.13961
399.489967 | 12.540396
401.160079 | 10.767182
402.830191 | 5.914968
404.500302 | 10.782753
406.170414 | 14.712533
407.840525 | 23.454319
409.510637 | 21.935104
411.180748 | 21.065887
412.85086 | 13.361675
414.520972 | 14.402459
416.191083 | 12.615244
417.861195 | 18.610027
419.531306 | 18.741814
421.201418 | 27.154596
422.87153 | 30.799381
424.541641 | 41.571167
426.211753 | 43.085949
427.881864 | 50.090729
429.551976 | 49.725517
431.222087 | 57.690304
432.892199 | 57.258083
434.562311 | 64.101868
436.232422 | 64.432655
437.902534 | 77.054436
439.572645 | 85.255226
441.242757 | 104.876007
442.912869 | 117.816788
444.58298 | 140.797577
446.253092 | 153.408356
447.923203 | 171.979156
449.593315 | 179.599945
451.263427 | 199.780731
452.933538 | 216.871506
454.60365 | 250.332275
456.273761 | 279.003052
457.943873 | 323.053864
459.613984 | 365.324615
461.284096 | 431.085419
462.954208 | 503.906189
464.624319 | 605.876953
466.294431 | 713.77771
467.964542 | 847.988464
469.634654 | 991.209351
471.304766 | 1172.980103
472.974877 | 1372.150879
474.644989 | 1596.521729
476.3151 | 1791.692505
477.985212 | 1939.16333
479.655324 | 1978.533936
481.325435 | 1914.30481
482.995547 | 1735.475586
484.665658 | 1506.446411
486.33577 | 1255.017212
488.005881 | 1043.387939
489.675993 | 862.17865
491.346105 | 729.929504
493.016216 | 611.190308
494.686328 | 521.231079
496.356439 | 432.241913
498.026551 | 368.352661
499.696663 | 305.543457
501.366774 | 266.964233
503.036886 | 224.985031
504.706997 | 200.905807
506.377109 | 168.186615
508.04722 | 151.1474
509.717332 | 125.878189
511.387444 | 117.918961
513.057555 | 101.44976
514.727667 | 97.360535
516.397778 | 76.725319
518.06789 | 64.3731
519.738002 | 41.193893
521.408113 | 38.966679
523.078225 | 35.712467
524.748336 | 52.627247
526.418448 | 58.905033
528.08856 | 75.440819
529.758671 | 79.867607
531.428783 | 103.178391
533.098894 | 127.359161
534.769006 | 178.799942
536.439117 | 231.960739
538.109229 | 308.39151
539.779341 | 379.312317
541.449452 | 455.903076
543.119564 | 494.013855
544.789675 | 498.794647
546.459787 | 444.095428
548.129899 | 368.616211
549.80001 | 272.987
551.470122 | 198.6978
553.140233 | 131.218597
554.810345 | 93.119377
556.480457 | 59.006157
558.150568 | 47.397945
559.82068 | 33.263733
561.490791 | 35.070518
563.160903 | 28.965302
564.831014 | 36.495087
566.501126 | 41.205868
568.171238 | 68.685654
569.841349 | 97.22644
571.511461 | 137.057205
573.181572 | 155.968002
574.851684 | 168.158798
576.521796 | 158.759567
578.191907 | 155.480362
579.862019 | 144.661133
581.53213 | 142.951935
583.202242 | 126.502708
584.872353 | 109.2435
586.542465 | 75.725281
588.212577 | 50.243069
589.882688 | 22.798857
591.5528 | 12.105643
593.222911 | 0.29643
594.893023 | 1.604214
596.563135 | 0
598.233246 | 8.184851
599.903358 | 8.050702
601.573469 | 11.559553
603.243581 | 6.312406
604.913693 | 9.515258
606.583804 | 8.390109
608.253916 | 13.409961
609.924027 | 10.066812
611.594139 | 11.584663
613.26425 | 7.727516
614.934362 | 10.088367
616.604474 | 6.748219
618.274585 | 8.695069
619.944697 | 6.518923
621.614808 | 10.481775
623.28492 | 10.309626
624.955032 | 14.527477
626.625143 | 13.727328
628.295255 | 15.769179
629.965366 | 12.704032
631.635478 | 13.779883
633.30559 | 13.340733
634.975701 | 17.635584
636.645813 | 17.329441
638.315924 | 16.852291
639.986036 | 12.173142
641.656147 | 11.989993
643.326259 | 12.540847
644.996371 | 16.469696
646.666482 | 16.926548
648.336594 | 17.0984
650.006705 | 14.829249
651.676817 | 14.662101
653.346929 | 14.468955
655.01704 | 16.807808
656.687152 | 19.975657
658.357263 | 25.202509
660.027375 | 29.371363
661.697486 | 30.985214
663.367598 | 28.963062
665.03771 | 25.868916
666.707821 | 24.979767
668.377933 | 26.327614
670.048044 | 28.060467
671.718156 | 26.142326
673.388268 | 22.260178
675.058379 | 17.707027
676.728491 | 17.595882
678.398602 | 19.676731
680.068714 | 24.247576
681.738826 | 25.343431
683.408937 | 25.324282
685.079049 | 21.805134
686.74916 | 29.648979
688.419272 | 25.200844
690.089383 | 8.942693
691.759495 | 20.710545
693.429607 | 12.56039
695.099718 | 17.209248
696.76983 | 0
698.439941 | 0