## Marsorange_Synthetic iron(III)
100.469994 | 1.73
101.144926 | 2.04
101.819858 | 1.93
102.494791 | 1.93
103.169723 | 1.83
103.844655 | 1.73
104.519588 | 1.45
105.19452 | 1.45
105.869453 | 1.35
106.544385 | 1.25
107.219317 | 1.25
107.89425 | 1.15
108.569182 | 1.06
109.244114 | 1.06
109.919047 | 0.96
110.593979 | 0.87
111.268911 | 0.77
111.943844 | 0.77
112.618776 | 0.68
113.293709 | 0.59
113.968641 | 0.59
114.643573 | 0.5
115.318506 | 0.41
115.993438 | 0.41
116.66837 | 0.32
117.343303 | 0.58
118.018235 | 0.52
118.693168 | 0.52
119.3681 | 0.59
120.043032 | 0.5
120.717965 | 0.5
121.392897 | 0.42
122.067829 | 0.69
122.742762 | 0.69
123.417694 | 0.68
124.092626 | 1.22
124.767559 | 1.49
125.442491 | 1.49
126.117424 | 1.41
126.792356 | 1.51
127.467288 | 1.51
128.142221 | 1.61
128.817153 | 1.53
129.492085 | 1.53
130.167018 | 1.98
130.84195 | 1.91
131.516883 | 2.18
132.191815 | 2.18
132.866747 | 2.11
133.54168 | 2.07
134.216612 | 2.07
134.891544 | 2.05
135.566477 | 2.03
136.241409 | 2.03
136.916341 | 2.18
137.591274 | 2.29
138.266206 | 2.31
138.941139 | 2.31
139.616071 | 2.85
140.291003 | 2.88
140.965936 | 2.88
141.640868 | 2.9
142.3158 | 3.18
142.990733 | 3.15
143.665665 | 3.15
144.340598 | 3.12
145.01553 | 3.13
145.690462 | 3.13
146.365395 | 3.12
147.040327 | 4.28
147.715259 | 4.28
148.390192 | 4.219999
149.065124 | 4.16
149.740056 | 4.11
150.414989 | 4.11
151.089921 | 4.23
151.764854 | 4.17
152.439786 | 4.17
153.114718 | 4.119999
153.789651 | 4.069999
154.464583 | 4.1
155.139515 | 4.1
155.814448 | 4.139999
156.48938 | 4.15
157.164313 | 4.15
157.839245 | 4.05
158.514177 | 4.17
159.18911 | 4.17
159.864042 | 4.119999
160.538974 | 4.239999
161.213907 | 4.55
161.888839 | 4.55
162.563771 | 4.5
163.238704 | 4.8
163.913636 | 4.8
164.588569 | 4.85
165.263501 | 5.239999
165.938433 | 5.539999
166.613366 | 5.539999
167.288298 | 5.5
167.96323 | 5.809999
168.638163 | 5.809999
169.313095 | 5.77
169.988028 | 6.25
170.66296 | 6.25
171.337892 | 6.559999
172.012825 | 6.52
172.687757 | 6.829999
173.362689 | 6.829999
174.037622 | 6.789999
174.712554 | 7.27
175.387486 | 7.27
176.062419 | 7.76
176.737351 | 7.809999
177.412284 | 8.389998
178.087216 | 8.389998
178.762148 | 8.349999
179.437081 | 9.709999
180.112013 | 9.709999
180.786945 | 10.369999
181.461878 | 10.339999
182.13681 | 10.339999
182.811743 | 11
183.486675 | 11.15
184.161607 | 11.169999
184.83654 | 11.169999
185.511472 | 11.779999
186.186404 | 11.75
186.861337 | 11.75
187.536269 | 12.07
188.211201 | 12.389999
188.886134 | 12.36
189.561066 | 12.36
190.235999 | 12.509999
190.910931 | 12.49
191.585863 | 12.49
192.260796 | 12.979998
192.935728 | 13.3
193.61066 | 13.369999
194.285593 | 13.369999
194.960525 | 13.429998
195.635458 | 13.409999
196.31039 | 13.409999
196.985322 | 13.559999
197.660255 | 14.4
198.335187 | 14.45
199.010119 | 14.45
199.685052 | 15.4
200.359984 | 15.469999
201.034916 | 15.469999
201.709849 | 16.719999
202.384781 | 18.789999
203.059714 | 18.789999
203.734646 | 20.039999
204.409578 | 23.029999
205.084511 | 24.279999
205.759443 | 24.279999
206.434375 | 24.73
207.109308 | 27.489998
207.78424 | 27.489998
208.459172 | 32.319996
209.134105 | 36.399998
209.809037 | 44.569996
210.48397 | 44.569996
211.158902 | 52.739994
211.833834 | 66.349998
212.508767 | 66.349998
213.183699 | 77.23999
213.858631 | 82.679993
214.533564 | 93.57
215.208496 | 93.57
215.883429 | 107.189987
216.558361 | 122.159996
217.233293 | 122.159996
217.908226 | 145.299988
218.583158 | 158.909988
219.25809 | 179.329987
219.933023 | 179.329987
220.607955 | 183.47998
221.282887 | 184.069992
221.95782 | 184.069992
222.632752 | 187.449997
223.307685 | 190.059998
223.982617 | 189.639999
224.657549 | 189.639999
225.332482 | 186.929993
226.007414 | 162.869995
226.682346 | 162.869995
227.357279 | 151.649994
228.032211 | 135.089981
228.707144 | 118.859993
229.382076 | 118.859993
230.057008 | 106.299995
230.731941 | 104.739983
231.406873 | 104.739983
232.081805 | 88.179993
232.756738 | 88.789993
233.43167 | 82.389992
234.106602 | 82.389992
234.781535 | 71.48999
235.456467 | 71.589989
236.1314 | 71.589989
236.806332 | 68.689995
237.481264 | 62.950001
238.156197 | 59.549999
238.831129 | 59.549999
239.506061 | 58.579998
240.180994 | 58.359997
240.855926 | 58.359997
241.530859 | 57.929996
242.205791 | 57.5
242.880723 | 52.529999
243.555656 | 52.529999
244.230588 | 50.369995
244.90552 | 49.719997
245.580453 | 49.719997
246.255385 | 48.429996
246.930317 | 48.209999
247.60525 | 48
248.280182 | 48
248.955115 | 46.699997
249.630047 | 44.759998
250.304979 | 44.759998
250.979912 | 43.689999
251.654844 | 41.959999
252.329776 | 41.959999
253.004709 | 41.959999
253.679641 | 41.969997
254.354574 | 40.459995
255.029506 | 40.459995
255.704438 | 37.869995
256.379371 | 37.439999
257.054303 | 37.449997
257.729235 | 37.449997
258.404168 | 37.449997
259.0791 | 38.099998
259.754032 | 38.099998
260.428965 | 38.539997
261.103897 | 39.189999
261.77883 | 40.919994
262.453762 | 40.919994
263.128694 | 41.149998
263.803627 | 47.839996
264.478559 | 47.839996
265.153491 | 47.849998
265.828424 | 48.289997
266.503356 | 50.669998
267.178289 | 50.669998
267.853221 | 51.109997
268.528153 | 51.759995
269.203086 | 51.759995
269.878018 | 57.159996
270.55295 | 62.779999
271.227883 | 64.949997
271.902815 | 64.949997
272.577747 | 68.199997
273.25268 | 67.619987
273.927612 | 83.519997
274.602545 | 83.519997
275.277477 | 82.73999
275.952409 | 99.479996
276.627342 | 99.479996
277.302274 | 101.879997
277.977206 | 98.599998
278.652139 | 112
279.327071 | 112
280.002004 | 126.559998
280.676936 | 139.779984
281.351868 | 139.779984
282.026801 | 145.509995
282.701733 | 150.899994
283.376665 | 160.62999
284.051598 | 160.62999
284.72653 | 173.47998
285.401462 | 174.209991
286.076395 | 174.209991
286.751327 | 179.419983
287.42626 | 187.939987
288.101192 | 196.609985
288.776124 | 196.609985
289.451057 | 196.619995
290.125989 | 194.899994
290.800921 | 193.329987
291.475854 | 193.329987
292.150786 | 192.039993
292.825719 | 179.189987
293.500651 | 179.189987
294.175583 | 172.069992
294.850516 | 160.459991
295.525448 | 160.689987
296.20038 | 160.689987
296.875313 | 143.399994
297.550245 | 131.119995
298.225177 | 131.119995
298.90011 | 115.679985
299.575042 | 116.559998
300.249975 | 92.949997
300.924907 | 92.949997
301.599839 | 106.829987
302.274772 | 90.889992
302.949704 | 90.889992
303.624636 | 83.769997
304.299569 | 85.809998
304.974501 | 75.199997
305.649434 | 75.199997
306.324366 | 58.25
306.999298 | 65.459991
307.674231 | 58.349998
308.349163 | 58.349998
309.024095 | 54.069992
309.699028 | 40.779999
310.37396 | 40.779999
311.048892 | 39.659996
311.723825 | 43.049999
312.398757 | 41.929996
313.07369 | 41.929996
313.748622 | 23.98
314.423554 | 21.239998
315.098487 | 21.239998
315.773419 | 20.609999
316.448351 | 19.909998
317.123284 | 19.25
317.798216 | 19.25
318.473149 | 18.579998
319.148081 | 18.259998
319.823013 | 17.25
320.497946 | 17.25
321.172878 | 15.909999
321.84781 | 15.929998
322.522743 | 15.929998
323.197675 | 14.579998
323.872607 | 14.599999
324.54754 | 13.939999
325.222472 | 13.939999
325.897405 | 13.959998
326.572337 | 12.61
327.247269 | 12.629999
327.922202 | 12.629999
328.597134 | 11.969999
329.272066 | 11.98
329.946999 | 11.98
330.621931 | 12
331.296864 | 12.02
331.971796 | 12.04
332.646728 | 12.04
333.321661 | 11.379999
333.996593 | 11.169999
334.671525 | 11.169999
335.346458 | 9.369999
336.02139 | 9.389998
336.696322 | 8.729999
337.371255 | 8.729999
338.046187 | 7.389999
338.72112 | 7.4
339.396052 | 7.42
340.070984 | 7.42
340.745917 | 7.439999
341.420849 | 7.46
342.095781 | 7.46
342.770714 | 7.479999
343.445646 | 7.5
344.120578 | 7.52
344.795511 | 7.52
345.470443 | 6.86
346.145376 | 6.879999
346.820308 | 6.9
347.49524 | 6.9
348.170173 | 6.92
348.845105 | 6.939999
349.520037 | 6.939999
350.19497 | 6.96
350.869902 | 6.979999
351.544835 | 5.63
352.219767 | 5.63
352.894699 | 5.65
353.569632 | 4.989999
354.244564 | 5.01
354.919496 | 5.01
355.594429 | 5.03
356.269361 | 4.369999
356.944293 | 4.369999
357.619226 | 4.389999
358.294158 | 4.41
358.969091 | 4.43
359.644023 | 4.43
360.318955 | 4.45
360.993888 | 4.469999
361.66882 | 5.17
362.343752 | 5.17
363.018685 | 5.19
363.693617 | 5.21
364.36855 | 5.21
365.043482 | 5.91
365.718414 | 5.93
366.393347 | 5.96
367.068279 | 5.96
367.743211 | 5.98
368.418144 | 6
369.093076 | 6.02
369.768008 | 6.02
370.442941 | 6.039999
371.117873 | 6.059999
371.792806 | 6.059999
372.467738 | 6.08
373.14267 | 6.1
373.817603 | 6.12
374.492535 | 6.12
375.167467 | 6.819999
375.8424 | 6.839999
376.517332 | 7.539999
377.192265 | 7.539999
377.867197 | 7.559999
378.542129 | 8.259999
379.217062 | 8.339999
379.891994 | 8.339999
380.566926 | 9.669999
381.241859 | 11.049999
381.916791 | 11.049999
382.591723 | 11.07
383.266656 | 13.129998
383.941588 | 13.15
384.616521 | 13.15
385.291453 | 15.9
385.966385 | 16.259998
386.641318 | 16.619999
387.31625 | 16.619999
387.991182 | 16.639999
388.666115 | 19.379997
389.341047 | 19.379997
390.01598 | 19.529997
390.690912 | 23.509998
391.365844 | 26.25
392.040777 | 26.25
392.715709 | 26.609997
393.390641 | 28.329998
394.065574 | 28.35
394.740506 | 28.35
395.415438 | 29.049999
396.090371 | 29.419996
396.765303 | 31.819998
397.440236 | 31.819998
398.115168 | 32.179996
398.7901 | 37.989998
399.465033 | 37.989998
400.139965 | 38.009995
400.814897 | 38.029999
401.48983 | 38.729996
402.164762 | 38.729996
402.839695 | 39.129997
403.514627 | 39.759995
404.189559 | 39.719997
404.864492 | 39.719997
405.539424 | 40.563995
406.214356 | 39.579998
406.889289 | 39.289997
407.564221 | 39.289997
408.239153 | 38.809994
408.914086 | 37.529999
409.589018 | 37.529999
410.263951 | 36.189999
410.938883 | 36.209995
411.613815 | 31.459995
412.288748 | 31.459995
412.96368 | 31.479998
413.638612 | 30.819998
414.313545 | 30.839998
414.988477 | 30.839998
415.66341 | 27.459995
416.338342 | 27.479998
417.013274 | 26.139999
417.688207 | 26.139999
418.363139 | 15.27
419.038071 | 15.289999
419.713004 | 15.289999
420.387936 | 14.629998
421.062868 | 14.389998
421.737801 | 12.619999
422.412733 | 12.619999
423.087666 | 12.639999
423.762598 | 9.259999
424.43753 | 8.939999
425.112463 | 8.939999
425.787395 | 6.579999
426.462327 | 6.6
427.13726 | 5.93
427.812192 | 5.93
428.487125 | 5.27
429.162057 | 5.289999
429.836989 | 4.63
430.511922 | 4.63
431.186854 | 4.65
431.861786 | 4.67
432.536719 | 4.67
433.211651 | 4.69
433.886583 | 4.71
434.561516 | 4.5
435.236448 | 4.5
435.911381 | 3.38
436.586313 | 3.4
437.261245 | 3.42
437.936178 | 3.42
438.61111 | 3.44
439.286042 | 3.46
439.960975 | 3.48
440.635907 | 3.48
441.31084 | 3.5
441.985772 | 3.52
442.660704 | 3.53
443.335637 | 3.53
444.010569 | 2.87
444.685501 | 2.89
445.360434 | 2.89
446.035366 | 2.23
446.710298 | 2.25
447.385231 | 2.27
448.060163 | 2.27
448.735096 | 2.28
449.410028 | 1.37
450.08496 | 1.38
450.759893 | 1.38
451.434825 | 1.4
452.109757 | 1.42
452.78469 | 1.39
453.459622 | 1.39
454.134555 | 1.25
454.809487 | 2.274199
455.484419 | 2.274199
456.159352 | 2.274199
456.834284 | 2.274199
457.509216 | 2.786
458.184149 | 2.786
458.859081 | 2.786
459.534013 | 3.297899
460.208946 | 3.297899
460.883878 | 3.297899
461.558811 | 3.297899
462.233743 | 3.297899
462.908675 | 3.297899
463.583608 | 3.297899
464.25854 | 3.297899
464.933472 | 3.297899
465.608405 | 3.8097
466.283337 | 3.8097
466.95827 | 4.321599
467.633202 | 4.8335
468.308134 | 4.8335
468.983067 | 4.8335
469.657999 | 4.8335
470.332931 | 4.8335
471.007864 | 5.857199
471.682796 | 5.857199
472.357728 | 6.880899
473.032661 | 6.988698
473.707593 | 7.402899
474.382526 | 7.402899
475.057458 | 8.852599
475.73239 | 9.784598
476.407323 | 9.888198
477.082255 | 9.888198
477.757187 | 10.612998
478.43212 | 11.026999
479.107052 | 11.026999
479.781985 | 11.855
480.456917 | 12.165999
481.131849 | 12.372998
481.806782 | 12.372998
482.481714 | 12.993999
483.156646 | 13.200999
483.831579 | 14.650999
484.506511 | 14.650999
485.181443 | 15.064999
485.856376 | 15.064999
486.531308 | 15.272997
487.206241 | 15.272997
487.881173 | 15.479998
488.556105 | 16.204998
489.231038 | 17.032997
489.90597 | 17.032997
490.580902 | 17.136999
491.255835 | 17.757998
491.930767 | 17.757998
492.605699 | 17.757998
493.280632 | 17.860998
493.955564 | 17.964998
494.630497 | 18.068998
495.305429 | 18.068998
495.980361 | 17.964998
496.655294 | 17.136999
497.330226 | 17.136999
498.005158 | 17.136999
498.680091 | 16.618998
499.355023 | 15.996998
500.029956 | 15.582998
500.704888 | 15.582998
501.37982 | 14.857998
502.054753 | 14.754998
502.729685 | 14.650999
503.404617 | 14.650999
504.07955 | 14.650999
504.754482 | 13.615998
505.429414 | 13.615998
506.104347 | 12.786999
506.779279 | 12.372998
507.454212 | 12.061998
508.129144 | 12.061998
508.804076 | 11.129999
509.479009 | 10.82
510.153941 | 10.508998
510.828873 | 10.508998
511.503806 | 9.681099
512.178738 | 8.645498
512.853671 | 8.542
513.528603 | 8.542
514.203535 | 8.542
514.878468 | 7.299299
515.5534 | 6.470899
516.228332 | 6.470899
516.903265 | 6.3673
517.578197 | 5.953099
518.253129 | 5.6425
518.928062 | 5.6425
519.602994 | 5.228199
520.277927 | 5.228199
520.952859 | 4.089099
521.627791 | 4.089099
522.302724 | 3.6749
522.977656 | 3.1572
523.652588 | 2.95
524.327521 | 2.95
525.002453 | 2.6394
525.677386 | 2.6394
526.352318 | 2.0181
527.02725 | 2.0181
527.702183 | 2.0181
528.377115 | 1.9145
529.052047 | 1.3967
529.72698 | 1.3967
530.401912 | 1.0861
531.076844 | 1.0861
531.751777 | 0.8791
532.426709 | 0.8791
533.101642 | 0.8791
533.776574 | 0.6719
534.451506 | 0.5684
535.126439 | 0.5684
535.801371 | 0.5684
536.476303 | 0.5684
537.151236 | 0.6719
537.826168 | 0.6719
538.501101 | 0.6719
539.176033 | 0.8791
539.850965 | 0.8791
540.525898 | 0.8791
541.20083 | 0.8791
541.875762 | 1.2505
542.550695 | 1.7623
543.225627 | 1.7623
543.900559 | 1.7623
544.575492 | 2.274199
545.250424 | 2.274199
545.925357 | 2.274199
546.600289 | 2.274199
547.275221 | 2.274199
547.950154 | 2.786
548.625086 | 2.786
549.300018 | 2.786
549.974951 | 2.786
550.649883 | 2.786
551.324816 | 2.786
551.999748 | 2.786
552.67468 | 2.274199
553.349613 | 2.274199
554.024545 | 2.274199
554.699477 | 2.274199
555.37441 | 2.274199
556.049342 | 2.274199
556.724274 | 2.274199
557.399207 | 2.274199
558.074139 | 2.274199
558.749072 | 2.786
559.424004 | 2.786
560.098936 | 2.786
560.773869 | 3.297899
561.448801 | 3.297899
562.123733 | 3.297899
562.798666 | 3.8097
563.473598 | 4.321599
564.148531 | 4.8335
564.823463 | 4.8335
565.498395 | 4.8335
566.173328 | 4.267599
566.84826 | 4.267599
567.523192 | 4.267599
568.198125 | 4.267599
568.873057 | 4.267599
569.547989 | 4.267599
570.222922 | 4.267599
570.897854 | 6.145599
571.572787 | 6.145599
572.247719 | 6.145599
572.922651 | 6.145599
573.597584 | 6.145599
574.272516 | 6.771599
574.947448 | 6.771599
575.622381 | 6.771599
576.297313 | 6.771599
576.972246 | 6.771599
577.647178 | 6.771599
578.32211 | 6.771599
578.997043 | 6.771599
579.671975 | 7.397599
580.346907 | 8.023599
581.02184 | 8.023599
581.696772 | 9.275599
582.371704 | 9.901599
583.046637 | 10.526999
583.721569 | 10.526999
584.396502 | 11.152999
585.071434 | 11.778998
585.746366 | 12.404999
586.421299 | 13.656999
587.096231 | 13.656999
587.771163 | 14.282998
588.446096 | 14.908998
589.121028 | 14.908998
589.795961 | 14.908998
590.470893 | 14.908998
591.145825 | 15.534999
591.820758 | 18.039
592.49569 | 18.039
593.170622 | 19.290998
593.845555 | 23.672995
594.520487 | 24.298996
595.195419 | 24.298996
595.870352 | 24.924999
596.545284 | 24.924999
597.220217 | 24.924999
597.895149 | 24.924999
598.570081 | 25.550997
599.245014 | 26.176998
599.919946 | 27.428997
600.594878 | 27.428997
601.269811 | 27.428997
601.944743 | 29.306995
602.619676 | 30.558996
603.294608 | 30.558996
603.96954 | 30.558996
604.644473 | 31.184996
605.319405 | 32.436996
605.994337 | 32.436996
606.66927 | 32.436996
607.344202 | 32.436996
608.019134 | 32.436996
608.694067 | 32.436996
609.368999 | 32.842999
610.043932 | 32.842999
610.718864 | 32.842999
611.393796 | 32.842999
612.068729 | 32.842999
612.743661 | 32.008995
613.418593 | 32.008995
614.093526 | 30.755995
614.768458 | 30.755995
615.443391 | 29.086998
616.118323 | 29.086998
616.793255 | 26.165997
617.468188 | 26.165997
618.14312 | 20.739998
618.818052 | 20.739998
619.492985 | 19.904997
620.167917 | 19.904997
620.842849 | 19.904997
621.517782 | 19.487999
622.192714 | 13.656999
622.867647 | 13.656999
623.542579 | 13.656999
624.217511 | 10.526999
624.892444 | 10.526999
625.567376 | 10.526999
626.242308 | 6.771599
626.917241 | 6.771599
627.592173 | 6.771599
628.267105 | 6.771599
628.942038 | 6.771599
629.61697 | 4.267599
630.291903 | 4.267599
630.966835 | 4.267599
631.641767 | 4.267599
632.3167 | 4.267599
632.991632 | 4.203299
633.666564 | 4.203299
634.341497 | 4.203299
635.016429 | 4.171199
635.691362 | 4.139
636.366294 | 3.641599
637.041226 | 3.641599
637.716159 | 3.641599
638.391091 | 3.641599
639.066023 | 3.015599
639.740956 | 3.015599
640.415888 | 1.7636
641.09082 | 1.7636
641.765753 | 1.7636
642.440685 | 1.7636
643.115618 | 1.7636
643.79055 | 1.7636
644.465482 | 1.7636
645.140415 | 1.7636
645.815347 | 1.7636
646.490279 | 1.7636
647.165212 | 1.7636
647.840144 | 1.1376
648.515077 | 1.1376
649.190009 | 1.1376
649.864941 | 1.1376
650.539874 | 1.1376
651.214806 | 1.1376
651.889738 | 1.1376
652.564671 | 1.1376
653.239603 | 1.1376
653.914535 | 1.1376
654.589468 | 1.1376
655.2644 | 1.1376
655.939333 | 1.1376
656.614265 | 1.1376
657.289197 | 1.1376
657.96413 | 2.274199
658.639062 | 2.274199
659.313994 | 2.274199
659.988927 | 2.274199
660.663859 | 2.274199
661.338792 | 2.274199
662.013724 | 2.274199
662.688656 | 2.274199
663.363589 | 2.274199
664.038521 | 2.274199
664.713453 | 2.274199
665.388386 | 2.274199
666.063318 | 2.274199
666.73825 | 2.274199
667.413183 | 1.7623
668.088115 | 1.7623
668.763048 | 1.7623
669.43798 | 1.7623
670.112912 | 1.2505
670.787845 | 1.2505
671.462777 | 1.2505
672.137709 | 1.2505
672.812642 | 0.7387
673.487574 | 0.7387
674.162507 | 0.7387
674.837439 | 0.7387
675.512371 | 0.7387
676.187304 | 0.7387
676.862236 | 0.7387
677.537168 | 0.7387
678.212101 | 0.7387
678.887033 | 0.7387
679.561965 | 0.7387
680.236898 | 0.7387
680.91183 | 0.7387
681.586763 | 0.7387
682.261695 | 0.7387
682.936627 | 0.7387
683.61156 | 0.7387
684.286492 | 0.7387
684.961424 | 0.7387
685.636357 | 0.7387
686.311289 | 0.7387
686.986222 | 0.7387
687.661154 | 0.7387
688.336086 | 1.63
689.011019 | 1.63
689.685951 | 1.63
690.360883 | 1.62
691.035816 | 1.58
691.710748 | 1.58
692.38568 | 1.34
693.060613 | 1.33
693.735545 | 1.33
694.410478 | 1.33
695.08541 | 1.05
695.760342 | 1.05
696.435275 | 1.04
697.110207 | 1.04
697.785139 | 1.04
698.460072 | 1.03
699.135004 | 1.3
699.809937 | 1.3