## Litharge_tetragonal lead(II) ox
499.369965 | 102
498.695 | 88
498.020036 | 88
497.345071 | 109
496.670106 | 94
495.995142 | 86
495.320177 | 86
494.645213 | 109
493.970248 | 90
493.295284 | 98
492.620319 | 98
491.945355 | 114
491.27039 | 109
490.595426 | 117
489.920461 | 117
489.245496 | 100
488.570532 | 101
487.895567 | 137
487.220603 | 137
486.545638 | 116
485.870674 | 111
485.195709 | 112
484.520745 | 112
483.84578 | 109
483.170816 | 128
482.495851 | 99
481.820886 | 99
481.145922 | 108
480.470957 | 132
479.795993 | 131
479.121028 | 131
478.446064 | 103
477.771099 | 141
477.096135 | 111
476.42117 | 111
475.746206 | 135
475.071241 | 123
474.396276 | 123
473.721312 | 113
473.046347 | 124
472.371383 | 117
471.696418 | 117
471.021454 | 127
470.346489 | 143
469.671525 | 111
468.99656 | 111
468.321596 | 130
467.646631 | 128
466.971666 | 141
466.296702 | 141
465.621737 | 113
464.946773 | 141
464.271808 | 132
463.596844 | 132
462.921879 | 135
462.246915 | 139
461.57195 | 120
460.896986 | 120
460.222021 | 150
459.547056 | 130
458.872092 | 147
458.197127 | 147
457.522163 | 125
456.847198 | 137
456.172234 | 137
455.497269 | 127
454.822305 | 150
454.14734 | 144
453.472376 | 144
452.797411 | 143
452.122446 | 147
451.447482 | 136
450.772517 | 136
450.097553 | 164
449.422588 | 140
448.747624 | 162
448.072659 | 162
447.397695 | 140
446.72273 | 128
446.047766 | 151
445.372801 | 151
444.697836 | 152
444.022872 | 150
443.347907 | 142
442.672943 | 142
441.997978 | 167
441.323014 | 142
440.648049 | 142
439.973085 | 162
439.29812 | 151
438.623156 | 151
437.948191 | 151
437.273227 | 152
436.598262 | 175
435.923297 | 159
435.248333 | 159
434.573368 | 160
433.898404 | 170
433.223439 | 148
432.548475 | 148
431.87351 | 175
431.198546 | 178
430.523581 | 183
429.848617 | 183
429.173652 | 165
428.498687 | 180
427.823723 | 180
427.148758 | 158
426.473794 | 177
425.798829 | 158
425.123865 | 158
424.4489 | 156
423.773936 | 186
423.098971 | 183
422.424007 | 183
421.749042 | 148
421.074077 | 196
420.399113 | 144
419.724148 | 144
419.049184 | 192
418.374219 | 174
417.699255 | 202
417.02429 | 202
416.349326 | 194
415.674361 | 193
414.999397 | 193
414.324432 | 200
413.649467 | 180
412.974503 | 184
412.299538 | 184
411.624574 | 174
410.949609 | 191
410.274645 | 186
409.59968 | 186
408.924716 | 177
408.249751 | 183
407.574787 | 192
406.899822 | 192
406.224857 | 201
405.549893 | 200
404.874928 | 200
404.199964 | 185
403.524999 | 206
402.850035 | 201
402.17507 | 201
401.500106 | 212
400.825141 | 216
400.150177 | 224
399.475212 | 224
398.800247 | 208
398.125283 | 238
397.450318 | 215
396.775354 | 215
396.100389 | 250
395.425425 | 206
394.75046 | 206
394.075496 | 233
393.400531 | 230
392.725567 | 227
392.050602 | 227
391.375637 | 242
390.700673 | 236
390.025708 | 251
389.350744 | 251
388.675779 | 249
388.000815 | 253
387.32585 | 237
386.650886 | 237
385.975921 | 245
385.300957 | 242
384.625992 | 242
383.951027 | 260
383.276063 | 264
382.601098 | 266
381.926134 | 266
381.251169 | 280
380.576205 | 274
379.90124 | 299
379.226276 | 299
378.551311 | 267
377.876347 | 296
377.201382 | 296
376.526417 | 288
375.851453 | 302
375.176488 | 300
374.501524 | 300
373.826559 | 278
373.151595 | 294
372.47663 | 324
371.801666 | 324
371.126701 | 305
370.451737 | 280
369.776772 | 288
369.101808 | 288
368.426843 | 301
367.751878 | 323
367.076914 | 323
366.401949 | 321
365.726985 | 336
365.05202 | 328
364.377056 | 328
363.702091 | 332
363.027127 | 364
362.352162 | 369
361.677198 | 369
361.002233 | 344
360.327268 | 357
359.652304 | 357
358.977339 | 365
358.302375 | 367
357.62741 | 399
356.952446 | 399
356.277481 | 437
355.602517 | 471
354.927552 | 462
354.252588 | 462
353.577623 | 489
352.902658 | 487
352.227694 | 487
351.552729 | 563
350.877765 | 591
350.2028 | 622
349.527836 | 622
348.852871 | 615
348.177907 | 652
347.502942 | 698
346.827978 | 698
346.153013 | 776
345.478048 | 815
344.803084 | 815
344.128119 | 840
343.453155 | 966
342.77819 | 999
342.103226 | 999
341.428261 | 1070
340.753297 | 1099
340.078332 | 1141
339.403368 | 1141
338.728403 | 1236
338.053438 | 1242
337.378474 | 1242
336.703509 | 1261
336.028545 | 1245
335.35358 | 1258
334.678616 | 1258
334.003651 | 1231
333.328687 | 1181
332.653722 | 1082
331.978758 | 1082
331.303793 | 1065
330.628828 | 1079
329.953864 | 1079
329.278899 | 1044
328.603935 | 976
327.92897 | 970
327.254006 | 970
326.579041 | 873
325.904077 | 871
325.229112 | 871
324.554148 | 838
323.879183 | 772
323.204218 | 782
322.529254 | 782
321.854289 | 745
321.179325 | 733
320.50436 | 715
319.829396 | 715
319.154431 | 643
318.479467 | 653
317.804502 | 653
317.129538 | 634
316.454573 | 637
315.779608 | 643
315.104644 | 643
314.429679 | 630
313.754715 | 618
313.07975 | 621
312.404786 | 621
311.729821 | 590
311.054857 | 600
310.379892 | 600
309.704928 | 576
309.029963 | 572
308.354998 | 579
307.680034 | 579
307.005069 | 552
306.330105 | 586
305.65514 | 586
304.980176 | 596
304.305211 | 596
303.630247 | 587
302.955282 | 587
302.280318 | 591
301.605353 | 596
300.930389 | 596
300.255424 | 596
299.580459 | 618
298.905495 | 645
298.23053 | 645
297.555566 | 616
296.880601 | 652
296.205637 | 671
295.530672 | 671
294.855708 | 676
294.180743 | 708
293.505779 | 708
292.830814 | 724
292.155849 | 751
291.480885 | 779
290.80592 | 779
290.130956 | 811
289.455991 | 884
288.781027 | 884
288.106062 | 893
287.431098 | 926
286.756133 | 933
286.081169 | 933
285.406204 | 967
284.731239 | 928
284.056275 | 971
283.38131 | 971
282.706346 | 911
282.031381 | 851
281.356417 | 851
280.681452 | 861
280.006488 | 867
279.331523 | 807
278.656559 | 807
277.981594 | 814
277.306629 | 751
276.631665 | 751
275.9567 | 735
275.281736 | 714
274.606771 | 692
273.931807 | 692
273.256842 | 631
272.581878 | 643
271.906913 | 643
271.231949 | 544
270.556984 | 552
269.882019 | 530
269.207055 | 530
268.53209 | 536
267.857126 | 494
267.182161 | 492
266.507197 | 492
265.832232 | 465
265.157268 | 453
264.482303 | 453
263.807339 | 439
263.132374 | 414
262.457409 | 445
261.782445 | 445
261.10748 | 423
260.432516 | 396
259.757551 | 396
259.082587 | 375
258.407622 | 407
257.732658 | 362
257.057693 | 362
256.382729 | 422
255.707764 | 369
255.032799 | 369
254.357835 | 370
253.68287 | 346
253.007906 | 346
252.332941 | 346
251.657977 | 361
250.983012 | 355
250.308048 | 355
249.633083 | 356
248.958119 | 354
248.283154 | 348
247.608189 | 348
246.933225 | 348
246.25826 | 352
245.583296 | 352
244.908331 | 319
244.233367 | 352
243.558402 | 327
242.883438 | 327
242.208473 | 347
241.533509 | 318
240.858544 | 318
240.183579 | 318
239.508615 | 293
238.83365 | 340
238.158686 | 340
237.483721 | 321
236.808757 | 323
236.133792 | 323
235.458828 | 335
234.783863 | 324
234.108899 | 317
233.433934 | 317
232.75897 | 310
232.084005 | 348
231.40904 | 348
230.734076 | 296
230.059111 | 311
229.384147 | 318
228.709182 | 318
228.034218 | 329
227.359253 | 335
226.684289 | 335
226.009324 | 333
225.33436 | 320
224.659395 | 309
223.98443 | 309
223.309466 | 335
222.634501 | 336
221.959537 | 336
221.284572 | 336
220.609608 | 305
219.934643 | 352
219.259679 | 352
218.584714 | 336
217.90975 | 350
217.234785 | 350
216.55982 | 374
215.884856 | 336
215.209891 | 357
214.534927 | 357
213.859962 | 313
213.184998 | 355
212.510033 | 355
211.835069 | 354
211.160104 | 361
210.48514 | 346
209.810175 | 346
209.13521 | 373
208.460246 | 377
207.785281 | 377
207.110317 | 357
206.435352 | 359
205.760388 | 360
205.085423 | 360
204.410459 | 363
203.735494 | 371
203.06053 | 371
202.385565 | 381
201.7106 | 394
201.035636 | 384
200.360671 | 384
199.685707 | 352
199.010742 | 374
198.335778 | 374
197.660813 | 399
196.985849 | 385
196.310884 | 385
195.63592 | 403
194.960955 | 419
194.28599 | 422
193.611026 | 422
192.936061 | 408
192.261097 | 405
191.586132 | 405
190.911168 | 416
190.236203 | 426
189.561239 | 443
188.886274 | 443
188.21131 | 433
187.536345 | 433
186.86138 | 433
186.186416 | 469
185.511451 | 466
184.836487 | 460
184.161522 | 460
183.486558 | 497
182.811593 | 478
182.136629 | 478
181.461664 | 531
180.7867 | 523
180.111735 | 512
179.43677 | 512
178.761806 | 553
178.086841 | 573
177.411877 | 573
176.736912 | 618
176.061948 | 604
175.386983 | 604
174.712019 | 660
174.037054 | 621
173.36209 | 672
172.687125 | 672
172.01216 | 681
171.337196 | 735
170.662231 | 735
169.987267 | 738
169.312302 | 783
168.637338 | 818
167.962373 | 818
167.287409 | 823
166.612444 | 893
165.93748 | 893
165.262515 | 901
164.587551 | 1003
163.912586 | 1003
163.237621 | 1047
162.562657 | 1140
161.887692 | 1193
161.212728 | 1193
160.537763 | 1289
159.862799 | 1442
159.187834 | 1442
158.51287 | 1573
157.837905 | 1664
157.162941 | 1846
156.487976 | 1846
155.813011 | 2082
155.138047 | 2302
154.463082 | 2302
153.788118 | 2701
153.113153 | 2873
152.438189 | 2873
151.763224 | 3556
151.08826 | 4451
150.413295 | 5423
149.738331 | 5423
149.063366 | 7027
148.388401 | 9244
147.713437 | 9244
147.038472 | 11938
146.363508 | 15250
145.688543 | 17394
145.013579 | 17394
144.338614 | 17944
143.66365 | 16499
142.988685 | 16499
142.313721 | 12808
141.638756 | 10240
140.963791 | 10240
140.288827 | 7793
139.613862 | 5755
138.938898 | 4345
138.263933 | 4345
137.588969 | 3168
136.914004 | 2456
136.23904 | 2456
135.564075 | 1939
134.889111 | 1564
134.214146 | 1340
133.539181 | 1340
132.864217 | 1129
132.189252 | 936
131.514288 | 936
130.839323 | 873
130.164359 | 782
129.489394 | 782
128.81443 | 680
128.139465 | 672
127.464501 | 604
126.789536 | 604
126.114571 | 581
125.439607 | 529
124.764642 | 529
124.089678 | 496
123.414713 | 451
122.739749 | 451
122.064784 | 431
121.38982 | 410
120.714855 | 384
120.039891 | 384
119.364926 | 339
118.689961 | 320
118.014997 | 320
117.340032 | 277
116.665068 | 282
115.990103 | 282
115.315139 | 248
114.640174 | 212
113.96521 | 191
113.290245 | 191
112.615281 | 173
111.940316 | 169
111.265351 | 169
110.590387 | 151
109.915422 | 137
109.240458 | 137
108.565493 | 126
107.890529 | 103
107.215564 | 103
106.5406 | 103
105.865635 | 95
105.190671 | 54
104.515706 | 54
103.840741 | 49
103.165777 | 32
102.490812 | 32
101.815848 | 26
101.140883 | 30
100.465919 | 3
99.790954 | 3
99.11599 | 0