## Marsred_synthetic iron(III) oxi
100.479996 | 10.051999
101.154917 | 8.859398
101.829838 | 9.548299
102.504759 | 10.051999
103.17968 | 10.533998
103.854601 | 10.762999
104.529522 | 10.94
105.204443 | 10.869999
105.879365 | 10.788998
106.554286 | 10.530999
107.229207 | 10.343998
107.904128 | 10.061999
108.579049 | 9.921698
109.25397 | 9.730999
109.928891 | 9.701697
110.603812 | 9.614299
111.278733 | 9.658298
111.953655 | 9.598498
112.628576 | 9.619698
113.303497 | 9.489398
113.978418 | 9.404398
114.653339 | 9.147999
115.32826 | 8.936898
116.003181 | 8.571798
116.678102 | 8.285
117.353023 | 7.885899
118.027944 | 7.610699
118.702866 | 7.264498
119.377787 | 7.074399
120.052708 | 6.830599
120.727629 | 6.744399
121.40255 | 6.588399
122.077471 | 6.560298
122.752392 | 6.421598
123.427313 | 6.366499
124.102234 | 6.158199
124.777155 | 6.000599
125.452077 | 5.671099
126.126998 | 5.393099
126.801919 | 4.962999
127.47684 | 4.623899
128.151761 | 4.185099
128.826682 | 3.8968
129.501603 | 3.5652
130.176524 | 3.4291
130.851445 | 3.273799
131.526367 | 3.313399
132.201288 | 3.3052
132.876209 | 3.440699
133.55113 | 3.460399
134.226051 | 3.551099
134.900972 | 3.4591
135.575893 | 3.389799
136.250814 | 3.1134
136.925735 | 2.8637
137.600656 | 2.4357
138.275578 | 2.0827
138.950499 | 1.6083
139.62542 | 1.2664
140.300341 | 0.8517
140.975262 | 0.6064
141.650183 | 0.3112
142.325104 | 0.1986
143.000025 | 0.042699
143.674946 | 0.074999
144.349868 | 0.0693
145.024789 | 0.2578
145.69971 | 0.4098
146.374631 | 0.7499
147.049552 | 1.0335
147.724473 | 1.4705
148.399394 | 1.8014
149.074315 | 2.2281
149.749236 | 2.49
150.424157 | 2.7992
151.099079 | 2.912199
151.774 | 3.064599
152.448921 | 3.035
153.123842 | 3.078
153.798763 | 2.981899
154.473684 | 3.0027
155.148605 | 2.9202
155.823526 | 2.979
156.498447 | 2.9447
157.173369 | 3.052799
157.84829 | 3.064199
158.523211 | 3.217299
159.198132 | 3.278599
159.873053 | 3.494999
160.547974 | 3.6365
161.222895 | 3.9491
161.897816 | 4.193299
162.572737 | 4.601299
163.247658 | 4.916099
163.92258 | 5.355699
164.597501 | 5.654099
165.272422 | 6.031499
165.947343 | 6.232999
166.622264 | 6.5
167.297185 | 6.601399
167.972106 | 6.803099
168.647027 | 6.890199
169.321948 | 7.136299
169.996869 | 7.320299
170.671791 | 7.7006
171.346712 | 8.032199
172.021633 | 8.548698
172.696554 | 8.982498
173.371475 | 9.554098
174.046396 | 9.992
174.721317 | 10.525
175.396238 | 10.897998
176.071159 | 11.360999
176.746081 | 11.678998
177.421002 | 12.121999
178.095923 | 12.459999
178.770844 | 12.961999
179.445765 | 13.389998
180.120686 | 13.994999
180.795607 | 14.518998
181.470528 | 15.195
182.145449 | 15.75
182.82037 | 16.411999
183.495292 | 16.905998
184.170213 | 17.468998
184.845134 | 17.838999
185.520055 | 18.268997
186.194976 | 18.512999
186.869897 | 18.836998
187.544818 | 19.003998
188.219739 | 19.287998
188.89466 | 19.453999
189.569582 | 19.773998
190.244503 | 20.007998
190.919424 | 20.426998
191.594345 | 20.779999
192.269266 | 21.33
192.944187 | 21.817995
193.619108 | 22.498997
194.294029 | 23.106998
194.96895 | 23.891998
195.643871 | 24.589998
196.318793 | 25.457996
196.993714 | 26.241997
197.668635 | 27.214998
198.343556 | 28.136999
199.018477 | 29.294996
199.693398 | 30.453997
200.368319 | 31.901999
201.04324 | 33.394997
201.718161 | 35.205994
202.393083 | 37.072998
203.068004 | 39.250996
203.742925 | 41.466991
204.417846 | 43.974998
205.092767 | 46.504997
205.767688 | 49.326996
206.442609 | 52.193993
207.11753 | 55.405991
207.792451 | 58.743992
208.467372 | 62.538994
209.142294 | 66.602989
209.817215 | 71.300987
210.492136 | 76.477989
211.167057 | 82.534981
211.841978 | 89.35199
212.516899 | 97.356987
213.19182 | 106.439987
213.866741 | 117.019989
214.541662 | 128.939987
215.216583 | 142.539978
215.891505 | 157.529984
216.566426 | 174.079987
217.241347 | 191.699997
217.916268 | 210.319992
218.591189 | 229.239975
219.26611 | 248.179962
219.941031 | 266.23999
220.615952 | 283.069977
221.290873 | 297.719971
221.965795 | 309.869995
222.640716 | 318.73999
223.315637 | 324.219971
223.990558 | 325.849976
224.665479 | 323.869995
225.3404 | 318.179962
226.015321 | 309.399994
226.690242 | 297.769989
227.365163 | 284.159973
228.040084 | 268.969971
228.715006 | 253.139984
229.389927 | 237
230.064848 | 221.35997
230.739769 | 206.349991
231.41469 | 192.529984
232.089611 | 179.779984
232.764532 | 168.439987
233.439453 | 158.199997
234.114374 | 149.279984
234.789296 | 141.299988
235.464217 | 134.459991
236.139138 | 128.369995
236.814059 | 123.239983
237.48898 | 118.719994
238.163901 | 115.019989
238.838822 | 111.75
239.513743 | 109.119987
240.188664 | 106.719994
240.863585 | 104.739983
241.538507 | 102.769989
242.213428 | 101.009995
242.888349 | 99.080986
243.56327 | 97.213982
244.238191 | 95.08799
244.913112 | 92.979996
245.588033 | 90.60498
246.262954 | 88.26799
246.937875 | 85.703987
247.612797 | 83.230988
248.287718 | 80.590988
248.962639 | 78.110992
249.63756 | 75.542992
250.312481 | 73.224991
250.987402 | 70.915993
251.662323 | 68.959991
252.337244 | 67.111992
253.012165 | 65.698997
253.687086 | 64.446991
254.362008 | 63.649998
255.036929 | 62.991989
255.71185 | 62.726994
256.386771 | 62.51099
257.061692 | 62.581993
257.736613 | 62.596989
258.411534 | 62.814995
259.086455 | 62.920986
259.761376 | 63.216988
260.436297 | 63.423996
261.111219 | 63.875992
261.78614 | 64.313988
262.461061 | 65.075989
263.135982 | 65.891991
263.810903 | 67.079994
264.485824 | 68.345993
265.160745 | 69.985992
265.835666 | 71.688988
266.510587 | 73.747993
267.185509 | 75.859993
267.86043 | 78.333992
268.535351 | 80.889992
269.210272 | 83.858986
269.885193 | 86.978989
270.560114 | 90.59198
271.235035 | 94.437988
271.909956 | 98.854996
272.584877 | 103.569992
273.259798 | 108.919991
273.93472 | 114.62999
274.609641 | 121.019989
275.284562 | 127.829987
275.959483 | 135.399994
276.634404 | 143.469986
277.309325 | 152.389984
277.984246 | 161.939987
278.659167 | 172.469986
279.334088 | 183.75
280.00901 | 196.12999
280.683931 | 209.349991
281.358852 | 223.719986
282.033773 | 238.869995
282.708694 | 255.019989
283.383615 | 271.679962
284.058536 | 288.909973
284.733457 | 306.059967
285.408378 | 323.069977
286.083299 | 339.169983
286.758221 | 354.23999
287.433142 | 367.5
288.108063 | 378.899994
288.782984 | 387.789978
289.457905 | 394.269989
290.132826 | 397.939972
290.807747 | 399.089966
291.482668 | 397.519989
292.157589 | 393.719971
292.832511 | 387.609985
293.507432 | 379.759979
294.182353 | 370.149994
294.857274 | 359.359955
295.532195 | 347.339966
296.207116 | 334.669983
296.882037 | 321.23999
297.556958 | 307.589966
298.231879 | 293.589966
298.9068 | 279.719971
299.581722 | 265.819977
300.256643 | 252.300003
300.931564 | 238.939987
301.606485 | 226.119995
302.281406 | 213.559982
302.956327 | 201.589996
303.631248 | 189.899994
304.306169 | 178.849991
304.98109 | 168.109985
305.656011 | 158.039978
306.330933 | 148.339981
307.005854 | 139.359985
307.680775 | 130.789978
308.355696 | 122.959991
309.030617 | 115.519989
309.705538 | 108.789986
310.380459 | 102.369995
311.05538 | 96.539993
311.730301 | 90.913986
312.405223 | 85.77198
313.080144 | 80.752991
313.755065 | 76.167992
314.429986 | 71.688988
315.104907 | 67.653992
315.779828 | 63.750992
316.454749 | 60.319992
317.12967 | 57.032993
317.804591 | 54.20599
318.479512 | 51.483994
319.154434 | 49.158997
319.829355 | 46.857994
320.504276 | 44.867996
321.179197 | 42.822994
321.854118 | 41.027996
322.529039 | 39.136997
323.20396 | 37.477997
323.878881 | 35.719997
324.553802 | 34.196995
325.228724 | 32.578995
325.903645 | 31.196997
326.578566 | 29.712996
327.253487 | 28.456997
327.928408 | 27.095995
328.603329 | 25.970995
329.27825 | 24.762997
329.953171 | 23.826998
330.628092 | 22.850998
331.303013 | 22.191998
331.977935 | 21.522995
332.652856 | 21.177996
333.327777 | 20.798996
334.002698 | 20.690996
334.677619 | 20.473999
335.35254 | 20.442999
336.027461 | 20.221998
336.702382 | 20.126999
337.377303 | 19.810997
338.052225 | 19.621998
338.727146 | 19.235998
339.402067 | 19.013998
340.076988 | 18.630999
340.751909 | 18.434998
341.42683 | 18.078999
342.101751 | 17.886999
342.776672 | 17.5
343.451593 | 17.240997
344.126514 | 16.760998
344.801436 | 16.414
345.476357 | 15.881
346.151278 | 15.545999
346.826199 | 15.108998
347.50112 | 14.954998
348.176041 | 14.766997
348.850962 | 14.895998
349.525883 | 14.979998
350.200804 | 15.323997
350.875725 | 15.526999
351.550647 | 15.877997
352.225568 | 15.975999
352.900489 | 16.132998
353.57541 | 15.986999
354.250331 | 15.898997
354.925252 | 15.552998
355.600173 | 15.347998
356.275094 | 14.985998
356.950015 | 14.864999
357.624937 | 14.671998
358.299858 | 14.773997
358.974779 | 14.818998
359.6497 | 15.140998
360.324621 | 15.359999
360.999542 | 15.798997
361.674463 | 16.077997
362.349384 | 16.533998
363.024305 | 16.809998
363.699226 | 17.266996
364.374148 | 17.567997
365.049069 | 18.087997
365.72399 | 18.489998
366.398911 | 19.142998
367.073832 | 19.695997
367.748753 | 20.497995
368.423674 | 21.179998
369.098595 | 22.08
369.773516 | 22.822996
370.448438 | 23.750998
371.123359 | 24.496998
371.79828 | 25.415997
372.473201 | 26.147993
373.148122 | 27.052996
373.823043 | 27.767996
374.497964 | 28.643997
375.172885 | 29.303997
375.847806 | 30.087996
376.522727 | 30.612
377.197649 | 31.217997
377.87257 | 31.539999
378.547491 | 31.948997
379.222412 | 32.114998
379.897333 | 32.447994
380.572254 | 32.651997
381.247175 | 33.164997
381.922096 | 33.691998
382.597017 | 34.656994
383.271939 | 35.730995
383.94686 | 37.287994
384.621781 | 38.946995
385.296702 | 41.029999
385.971623 | 43.115993
386.646544 | 45.511993
387.321465 | 47.800995
387.996386 | 50.313995
388.671307 | 52.675991
389.346228 | 55.265991
390.02115 | 57.75
390.696071 | 60.540989
391.370992 | 63.317989
392.045913 | 66.482994
392.720834 | 69.689995
393.395755 | 73.306992
394.070676 | 76.945992
394.745597 | 80.945992
395.420518 | 84.900993
396.095439 | 89.145988
396.770361 | 93.288986
397.445282 | 97.684982
398.120203 | 101.949997
398.795124 | 106.469994
399.470045 | 110.859993
400.144966 | 115.459991
400.819887 | 119.849998
401.494808 | 124.349998
402.169729 | 128.47998
402.844651 | 132.519989
403.519572 | 135.989975
404.194493 | 139.169983
404.869414 | 141.609985
405.544335 | 143.619995
406.219256 | 144.799988
406.894177 | 145.489975
407.569098 | 145.309998
408.244019 | 144.649994
408.91894 | 143.139984
409.593862 | 141.159988
410.268783 | 138.369995
410.943704 | 135.199997
411.618625 | 131.309998
412.293546 | 127.179985
412.968467 | 122.519989
413.643388 | 117.839981
414.318309 | 112.849998
414.99323 | 108.059998
415.668152 | 103.169991
416.343073 | 98.613983
417.017994 | 94.046982
417.692915 | 89.860992
418.367836 | 85.665985
419.042757 | 81.828995
419.717678 | 77.958992
420.392599 | 74.431992
421.06752 | 70.872993
421.742441 | 67.679993
422.417363 | 64.483994
423.092284 | 61.679996
423.767205 | 58.881992
424.442126 | 56.460991
425.117047 | 54.007996
425.791968 | 51.872993
426.466889 | 49.638996
427.14181 | 47.664997
427.816731 | 45.553997
428.491653 | 43.692993
429.166574 | 41.710991
429.841495 | 40.017998
430.516416 | 38.253998
431.191337 | 36.826996
431.866258 | 35.359997
432.541179 | 34.241997
433.2161 | 33.072994
433.891021 | 32.219997
434.565942 | 31.269997
435.240864 | 30.586998
435.915785 | 29.761999
436.590706 | 29.168997
437.265627 | 28.409996
437.940548 | 27.870995
438.615469 | 27.160995
439.29039 | 26.672995
439.965311 | 26.016996
440.640232 | 25.583998
441.315153 | 24.981998
441.990075 | 24.600998
442.664996 | 24.047995
443.339917 | 23.710997
444.014838 | 23.191998
444.689759 | 22.877996
445.36468 | 22.365995
446.039601 | 22.040997
446.714522 | 21.497995
447.389443 | 21.125
448.064365 | 20.519999
448.739286 | 20.079998
449.414207 | 19.414999
450.089128 | 18.931997
450.764049 | 18.252996
451.43897 | 17.795998
452.113891 | 17.187998
452.788812 | 16.847998
453.463733 | 16.398998
454.138654 | 16.253998
454.813576 | 16.023996
455.488497 | 16.108997
456.163418 | 16.103996
456.838339 | 16.393997
457.51326 | 16.558998
458.188181 | 16.974998
458.863102 | 17.215998
459.538023 | 17.655998
460.212944 | 17.875
460.887866 | 18.259998
461.562787 | 18.402998
462.237708 | 18.706999
462.912629 | 18.776999
463.58755 | 19.025999
464.262471 | 19.060997
464.937392 | 19.292999
465.612313 | 19.321999
466.287234 | 19.548998
466.962155 | 19.566998
467.637077 | 19.772997
468.311998 | 19.760998
468.986919 | 19.937998
469.66184 | 19.905998
470.336761 | 20.084
471.011682 | 20.084
471.686603 | 20.330999
472.361524 | 20.434998
473.036445 | 20.811998
473.711367 | 21.061998
474.386288 | 21.589998
475.061209 | 21.984999
475.73613 | 22.650997
476.411051 | 23.177996
477.085972 | 23.972996
477.760893 | 24.635996
478.435814 | 25.58
479.110735 | 26.400997
479.785656 | 27.510994
480.460578 | 28.489998
481.135499 | 29.731997
481.81042 | 30.799999
482.485341 | 32.072994
483.160262 | 33.107998
483.835183 | 34.287994
484.510104 | 35.182999
485.185025 | 36.195995
485.859946 | 36.916996
486.534868 | 37.770992
487.209789 | 38.359997
487.88471 | 39.112
488.559631 | 39.625996
489.234552 | 40.317997
489.909473 | 40.771996
490.584394 | 41.394997
491.259315 | 41.761993
491.934236 | 42.278996
492.609157 | 42.525993
493.284079 | 42.916992
493.959 | 43.040993
494.633921 | 43.316994
495.308842 | 43.331993
495.983763 | 43.500992
496.658684 | 43.398998
497.333605 | 43.431992
498.008526 | 43.169994
498.683447 | 43.017994
499.358368 | 42.554996
500.03329 | 42.199997
500.708211 | 41.549999
501.383132 | 41.040993
502.058053 | 40.277996
502.732974 | 39.699997
503.407895 | 38.902996
504.082816 | 38.307999
504.757737 | 37.488995
505.432658 | 36.852997
506.10758 | 35.959995
506.782501 | 35.216995
507.457422 | 34.194996
508.132343 | 33.319996
508.807264 | 32.182995
509.482185 | 31.230995
510.157106 | 30.065996
510.832027 | 29.136999
511.506948 | 28.034996
512.181869 | 27.188997
512.856791 | 26.169996
513.531712 | 25.386999
514.206633 | 24.397995
514.881554 | 23.611998
515.556475 | 22.595997
516.231396 | 21.775
516.906317 | 20.735996
517.581238 | 19.923998
518.256159 | 18.935997
518.931081 | 18.217997
519.606002 | 17.359999
520.280923 | 16.795998
520.955844 | 16.094999
521.630765 | 15.672997
522.305686 | 15.085999
522.980607 | 14.744999
523.655528 | 14.206999
524.330449 | 13.887999
525.00537 | 13.354998
525.680292 | 13.035998
526.355213 | 12.507998
527.030134 | 12.207998
527.705055 | 11.716999
528.379976 | 11.476998
529.054897 | 11.07
529.729818 | 10.938998
530.404739 | 10.665999
531.07966 | 10.692998
531.754582 | 10.592999
532.429503 | 10.800999
533.104424 | 10.877998
533.779345 | 11.243999
534.454266 | 11.445
535.129187 | 11.885999
535.804108 | 12.105999
536.479029 | 12.507998
537.15395 | 12.633998
537.828871 | 12.897997
538.503793 | 12.857998
539.178714 | 12.947997
539.853635 | 12.743999
540.528556 | 12.695999
541.203477 | 12.388998
541.878398 | 12.279999
542.553319 | 11.954999
543.22824 | 11.863997
543.903161 | 11.584999
544.578082 | 11.560999
545.253004 | 11.36
545.927925 | 11.419999
546.602846 | 11.303998
547.277767 | 11.448997
547.952688 | 11.416999
548.627609 | 11.646998
549.30253 | 11.702999
549.977451 | 12.021998
550.652372 | 12.161999
551.327294 | 12.556998
552.002215 | 12.756
552.677136 | 13.187999
553.352057 | 13.397997
554.026978 | 13.814999
554.701899 | 13.987999
555.37682 | 14.358998
556.051741 | 14.488997
556.726662 | 14.832998
557.401583 | 14.964999
558.076505 | 15.342998
558.751426 | 15.536999
559.426347 | 15.994999
560.101268 | 16.271997
560.776189 | 16.797997
561.45111 | 17.107998
562.126031 | 17.621998
562.800952 | 17.873999
563.475873 | 18.290998
564.150795 | 18.417999
564.825716 | 18.701998
565.500637 | 18.706999
566.175558 | 18.891996
566.850479 | 18.830999
567.5254 | 18.987999
568.200321 | 18.932999
568.875242 | 19.125998
569.550163 | 19.131998
570.225084 | 19.404997
570.900006 | 19.507998
571.574927 | 19.892998
572.249848 | 20.116997
572.924769 | 20.622995
573.59969 | 20.955997
574.274611 | 21.546997
574.949532 | 21.924999
575.624453 | 22.509998
576.299374 | 22.828997
576.974296 | 23.312996
577.649217 | 23.505997
578.324138 | 23.867996
578.999059 | 23.972996
579.67398 | 24.305998
580.348901 | 24.458998
581.023822 | 24.918999
581.698743 | 25.264999
582.373664 | 25.960995
583.048585 | 26.555996
583.723507 | 27.486998
584.398428 | 28.279997
585.073349 | 29.362997
585.74827 | 30.264999
586.423191 | 31.423998
587.098112 | 32.384995
587.773033 | 33.600998
588.447954 | 34.623997
589.122875 | 35.907997
589.797796 | 36.998997
590.472718 | 38.345993
591.147639 | 39.489998
591.82256 | 40.884995
592.497481 | 42.082993
593.172402 | 43.560989
593.847323 | 44.896992
594.522244 | 46.588997
595.197165 | 48.227993
595.872086 | 50.306992
596.547008 | 52.397995
597.221929 | 54.96199
597.89685 | 57.521988
598.571771 | 60.495987
599.246692 | 63.368992
599.921613 | 66.533989
600.596534 | 69.466988
601.271455 | 72.569992
601.946376 | 75.340988
602.621297 | 78.204987
603.296219 | 80.68499
603.97114 | 83.22699
604.646061 | 85.361984
605.320982 | 87.539993
605.995903 | 89.285988
606.670824 | 91.042992
607.345745 | 92.332993
608.020666 | 93.597992
608.695587 | 94.362991
609.370509 | 95.081985
610.04543 | 95.288986
610.720351 | 95.44799
611.395272 | 95.098991
612.070193 | 94.704987
612.745114 | 93.804985
613.420035 | 92.857994
614.094956 | 91.400993
614.769877 | 89.89698
615.444798 | 87.89299
616.11972 | 85.869995
616.794641 | 83.399994
617.469562 | 80.992989
618.144483 | 78.243988
618.819404 | 75.681992
619.494325 | 72.908989
620.169246 | 70.446991
620.844167 | 67.879997
621.519088 | 65.700989
622.19401 | 63.456993
622.868931 | 61.605991
623.543852 | 59.666988
624.218773 | 58.08099
624.893694 | 56.361992
625.568615 | 54.959995
626.243536 | 53.407993
626.918457 | 52.177994
627.593378 | 50.821991
628.268299 | 49.824997
628.943221 | 48.735992
629.618142 | 48.028996
630.293063 | 47.226994
630.967984 | 46.777996
631.642905 | 46.180992
632.317826 | 45.867996
632.992747 | 45.338997
633.667668 | 45.039997
634.342589 | 44.498997
635.01751 | 44.194996
635.692432 | 43.684998
636.367353 | 43.470989
637.042274 | 43.111996
637.717195 | 43.097992
638.392116 | 42.962994
639.067037 | 43.16
639.741958 | 43.190994
640.416879 | 43.489998
641.0918 | 43.549999
641.766722 | 43.816994
642.441643 | 43.810989
643.116564 | 44.012997
643.791485 | 43.974998
644.466406 | 44.204998
645.141327 | 44.265991
645.816248 | 44.657993
646.491169 | 44.918995
647.16609 | 45.516994
647.841011 | 45.956993
648.515933 | 46.675995
649.190854 | 47.16
649.865775 | 47.841991
650.540696 | 48.217995
651.215617 | 48.737995
651.890538 | 48.919998
652.565459 | 49.240993
653.24038 | 49.237995
653.915301 | 49.401993
654.590223 | 49.277996
655.265144 | 49.364998
655.940065 | 49.210991
656.614986 | 49.311996
657.289907 | 49.213997
657.964828 | 49.407993
658.639749 | 49.426994
659.31467 | 49.742996
659.989591 | 49.865993
660.664512 | 50.242996
661.339434 | 50.356991
662.014355 | 50.636993
662.689276 | 50.555992
663.364197 | 50.551994
664.039118 | 50.116993
664.714039 | 49.720989
665.38896 | 48.897995
666.063881 | 48.155991
666.738802 | 47.061996
667.413724 | 46.148998
668.088645 | 44.990993
668.763566 | 44.113995
669.438487 | 43.075993
670.113408 | 42.377995
670.788329 | 41.549999
671.46325 | 41.066994
672.138171 | 40.438995
672.813092 | 40.125996
673.488013 | 39.626995
674.162935 | 39.395992
674.837856 | 38.923996
675.512777 | 38.661999
676.187698 | 38.099998
676.862619 | 37.688995
677.53754 | 36.924999
678.212461 | 36.275997
678.887382 | 35.259995
679.562303 | 34.375
680.237224 | 33.169994
680.912146 | 32.172993
681.587067 | 30.953997
682.261988 | 30.048998
682.936909 | 29.017996
683.61183 | 28.373997
684.286751 | 27.639999
684.961672 | 27.286999
685.636593 | 26.798998
686.311514 | 26.617996
686.986436 | 26.214998
687.661357 | 26.035995
688.336278 | 25.571999
689.011199 | 25.297995
689.68612 | 24.736998
690.361041 | 24.391998
691.035962 | 23.797995
691.710883 | 23.458998
692.385804 | 22.894999
693.060725 | 22.585997
693.735647 | 22.027996
694.410568 | 21.679998
695.085489 | 21.028997
695.76041 | 20.540997
696.435331 | 19.722998
697.110252 | 19.070997
697.785173 | 18.121998
698.460094 | 17.400999
699.135015 | 16.457998
699.809937 | 15.816998