## Redlead_dilead(II) lead(IV) oxi
699.749939 | 15
699.074995 | 22
698.400052 | 5
697.725108 | 5
697.050164 | 11
696.375221 | 9
695.700277 | 19
695.025334 | 25
694.35039 | 25
693.675446 | 15
693.000503 | 16
692.325559 | 6
691.650615 | 6
690.975672 | 9
690.300728 | 10
689.625784 | 5
688.950841 | 5
688.275897 | 0
687.600954 | 17
686.92601 | 11
686.251066 | 13
685.576123 | 13
684.901179 | 15
684.226235 | 12
683.551292 | 1
682.876348 | 1
682.201405 | 15
681.526461 | 5
680.851517 | 5
680.176574 | 5
679.50163 | 20
678.826686 | 21
678.151743 | 16
677.476799 | 16
676.801855 | 27
676.126912 | 11
675.451968 | 10
674.777025 | 8
674.102081 | 8
673.427137 | 8
672.752194 | 9
672.07725 | 14
671.402306 | 14
670.727363 | 8
670.052419 | 27
669.377476 | 23
668.702532 | 23
668.027588 | 29
667.352645 | 22
666.677701 | 15
666.002757 | 21
665.327814 | 21
664.65287 | 16
663.977926 | 17
663.302983 | 10
662.628039 | 10
661.953096 | 16
661.278152 | 23
660.603208 | 29
659.928265 | 29
659.253321 | 16
658.578377 | 30
657.903434 | 17
657.22849 | 17
656.553547 | 26
655.878603 | 27
655.203659 | 5
654.528716 | 35
653.853772 | 35
653.178828 | 24
652.503885 | 37
651.828941 | 25
651.153997 | 25
650.479054 | 18
649.80411 | 19
649.129167 | 43
648.454223 | 43
647.779279 | 33
647.104336 | 37
646.429392 | 31
645.754448 | 31
645.079505 | 30
644.404561 | 41
643.729618 | 43
643.054674 | 43
642.37973 | 50
641.704787 | 51
641.029843 | 51
640.354899 | 31
639.679956 | 31
639.005012 | 73
638.330068 | 49
637.655125 | 54
636.980181 | 54
636.305238 | 70
635.630294 | 57
634.95535 | 58
634.280407 | 58
633.605463 | 75
632.930519 | 66
632.255576 | 63
631.580632 | 63
630.905689 | 73
630.230745 | 62
629.555801 | 57
628.880858 | 57
628.205914 | 72
627.53097 | 94
626.856027 | 68
626.181083 | 85
625.506139 | 85
624.831196 | 77
624.156252 | 83
623.481309 | 95
622.806365 | 95
622.131421 | 85
621.456478 | 89
620.781534 | 65
620.10659 | 65
619.431647 | 92
618.756703 | 108
618.08176 | 102
617.406816 | 102
616.731872 | 95
616.056929 | 101
615.381985 | 74
614.707041 | 74
614.032098 | 87
613.357154 | 95
612.68221 | 90
612.007267 | 90
611.332323 | 95
610.65738 | 107
609.982436 | 73
609.307492 | 95
608.632549 | 95
607.957605 | 97
607.282661 | 78
606.607718 | 74
605.932774 | 74
605.257831 | 75
604.582887 | 102
603.907943 | 75
603.233 | 75
602.558056 | 97
601.883112 | 95
601.208169 | 86
600.533225 | 86
599.858281 | 110
599.183338 | 114
598.508394 | 125
597.833451 | 125
597.158507 | 118
596.483563 | 132
595.80862 | 113
595.133676 | 113
594.458732 | 131
593.783789 | 130
593.108845 | 121
592.433902 | 121
591.758958 | 149
591.084014 | 139
590.409071 | 154
589.734127 | 154
589.059183 | 154
588.38424 | 149
587.709296 | 157
587.034352 | 157
586.359409 | 202
585.684465 | 183
585.009522 | 214
584.334578 | 192
583.659634 | 192
582.984691 | 212
582.309747 | 198
581.634803 | 234
580.95986 | 234
580.284916 | 249
579.609972 | 251
578.935029 | 283
578.260085 | 283
577.585142 | 296
576.910198 | 307
576.235254 | 318
575.560311 | 318
574.885367 | 363
574.210423 | 400
573.53548 | 408
572.860536 | 408
572.185593 | 441
571.510649 | 471
570.835705 | 508
570.160762 | 508
569.485818 | 524
568.810874 | 605
568.135931 | 611
567.460987 | 611
566.786043 | 669
566.1111 | 728
565.436156 | 832
564.761213 | 832
564.086269 | 923
563.411325 | 1012
562.736382 | 1126
562.061438 | 1126
561.386494 | 1300
560.711551 | 1441
560.036607 | 1610
559.361664 | 1610
558.68672 | 1845
558.011776 | 2131
557.336833 | 2469
556.661889 | 2469
555.986945 | 2903
555.312002 | 3294
554.637058 | 3889
553.962114 | 3889
553.287171 | 4419
552.612227 | 5169
551.937284 | 5679
551.26234 | 5679
550.587396 | 6163
549.912453 | 6461
549.237509 | 6740
548.562565 | 6740
547.887622 | 6541
547.212678 | 6269
546.537735 | 5807
545.862791 | 5807
545.187847 | 5162
544.512904 | 4718
543.83796 | 4155
543.163016 | 4155
542.488073 | 3727
541.813129 | 3190
541.138185 | 2892
540.463242 | 2892
539.788298 | 2598
539.113355 | 2285
538.438411 | 2063
537.763467 | 2063
537.088524 | 1848
536.41358 | 1712
535.738636 | 1577
535.063693 | 1577
534.388749 | 1509
533.713806 | 1368
533.038862 | 1212
532.363918 | 1212
531.688975 | 1148
531.014031 | 1097
530.339087 | 994
529.664144 | 994
528.9892 | 960
528.314256 | 931
527.639313 | 872
526.964369 | 872
526.289426 | 886
525.614482 | 773
524.939538 | 793
524.264595 | 793
523.589651 | 728
522.914707 | 698
522.239764 | 692
521.56482 | 692
520.889877 | 663
520.214933 | 655
519.539989 | 603
518.865046 | 603
518.190102 | 588
517.515158 | 547
516.840215 | 523
516.165271 | 523
515.490327 | 508
514.815384 | 446
514.14044 | 431
513.465497 | 431
512.790553 | 436
512.115609 | 409
511.440666 | 381
510.765722 | 381
510.090778 | 363
509.415835 | 333
508.740891 | 329
508.065948 | 329
507.391004 | 326
506.71606 | 275
506.041117 | 297
505.366173 | 297
504.691229 | 286
504.016286 | 264
503.341342 | 268
502.666398 | 268
501.991455 | 271
501.316511 | 233
500.641568 | 249
499.966624 | 249
499.29168 | 245
498.616737 | 244
497.941793 | 244
497.266849 | 256
496.591906 | 243
495.916962 | 230
495.242019 | 230
494.567075 | 224
493.892131 | 236
493.217188 | 257
492.542244 | 257
491.8673 | 261
491.192357 | 267
490.517413 | 294
489.842469 | 294
489.167526 | 253
488.492582 | 317
487.817639 | 314
487.142695 | 314
486.467751 | 340
485.792808 | 362
485.117864 | 350
484.44292 | 350
483.767977 | 413
483.093033 | 449
482.41809 | 446
481.743146 | 446
481.068202 | 470
480.393259 | 485
479.718315 | 478
479.043371 | 478
478.368428 | 464
477.693484 | 436
477.01854 | 433
476.343597 | 433
475.668653 | 420
474.99371 | 386
474.318766 | 397
473.643822 | 397
472.968879 | 326
472.293935 | 328
471.618991 | 328
470.944048 | 326
470.269104 | 292
469.594161 | 288
468.919217 | 288
468.244273 | 283
467.56933 | 254
466.894386 | 244
466.219442 | 244
465.544499 | 236
464.869555 | 242
464.194611 | 222
463.519668 | 222
462.844724 | 219
462.169781 | 245
461.494837 | 226
460.819893 | 226
460.14495 | 237
459.470006 | 221
458.795062 | 226
458.120119 | 226
457.445175 | 236
456.770232 | 235
456.095288 | 229
455.420344 | 229
454.745401 | 201
454.070457 | 230
453.395513 | 230
452.72057 | 188
452.045626 | 206
451.370682 | 203
450.695739 | 203
450.020795 | 189
449.345852 | 200
448.670908 | 185
447.995964 | 185
447.321021 | 162
446.646077 | 155
445.971133 | 147
445.29619 | 147
444.621246 | 125
443.946302 | 140
443.271359 | 136
442.596415 | 136
441.921472 | 113
441.246528 | 138
440.571584 | 138
439.896641 | 118
439.221697 | 114
438.546753 | 124
437.87181 | 124
437.196866 | 109
436.521923 | 128
435.846979 | 101
435.172035 | 101
434.497092 | 96
433.822148 | 101
433.147204 | 119
432.472261 | 119
431.797317 | 95
431.122373 | 95
430.44743 | 121
429.772486 | 121
429.097543 | 95
428.422599 | 106
427.747655 | 106
427.072712 | 108
426.397768 | 88
425.722824 | 95
425.047881 | 95
424.372937 | 78
423.697994 | 109
423.02305 | 95
422.348106 | 95
421.673163 | 101
420.998219 | 102
420.323275 | 95
419.648332 | 95
418.973388 | 110
418.298444 | 93
417.623501 | 95
416.948557 | 95
416.273614 | 91
415.59867 | 100
414.923726 | 100
414.248783 | 103
413.573839 | 137
412.898895 | 106
412.223952 | 106
411.549008 | 98
410.874065 | 112
410.199121 | 119
409.524177 | 119
408.849234 | 128
408.17429 | 126
407.499346 | 130
406.824403 | 130
406.149459 | 151
405.474515 | 137
404.799572 | 137
404.124628 | 188
403.449685 | 181
402.774741 | 208
402.099797 | 208
401.424854 | 200
400.74991 | 227
400.074966 | 245
399.400023 | 245
398.725079 | 305
398.050136 | 342
397.375192 | 380
396.700248 | 380
396.025305 | 450
395.350361 | 515
394.675417 | 515
394.000474 | 648
393.32553 | 741
392.650586 | 859
391.975643 | 859
391.300699 | 889
390.625756 | 972
389.950812 | 958
389.275868 | 958
388.600925 | 949
387.925981 | 802
387.251037 | 719
386.576094 | 719
385.90115 | 594
385.226207 | 524
384.551263 | 524
383.876319 | 461
383.201376 | 399
382.526432 | 343
381.851488 | 343
381.176545 | 300
380.501601 | 283
379.826657 | 244
379.151714 | 244
378.47677 | 215
377.801827 | 215
377.126883 | 215
376.451939 | 194
375.776996 | 190
375.102052 | 175
374.427108 | 175
373.752165 | 174
373.077221 | 147
372.402278 | 153
371.727334 | 153
371.05239 | 134
370.377447 | 136
369.702503 | 135
369.027559 | 135
368.352616 | 128
367.677672 | 122
367.002728 | 122
366.327785 | 125
365.652841 | 129
364.977898 | 131
364.302954 | 131
363.62801 | 123
362.953067 | 109
362.278123 | 118
361.603179 | 118
360.928236 | 122
360.253292 | 129
359.578349 | 129
358.903405 | 110
358.228461 | 119
357.553518 | 115
356.878574 | 115
356.20363 | 114
355.528687 | 114
354.853743 | 117
354.178799 | 117
353.503856 | 113
352.828912 | 119
352.153969 | 119
351.479025 | 112
350.804081 | 120
350.129138 | 144
349.454194 | 144
348.77925 | 134
348.104307 | 149
347.429363 | 139
346.75442 | 139
346.079476 | 155
345.404532 | 159
344.729589 | 159
344.054645 | 154
343.379701 | 185
342.704758 | 179
342.029814 | 179
341.35487 | 211
340.679927 | 204
340.004983 | 198
339.33004 | 198
338.655096 | 196
337.980152 | 219
337.305209 | 219
336.630265 | 205
335.955321 | 183
335.280378 | 191
334.605434 | 191
333.930491 | 184
333.255547 | 176
332.580603 | 192
331.90566 | 192
331.230716 | 166
330.555772 | 165
329.880829 | 165
329.205885 | 164
328.530941 | 186
327.855998 | 191
327.181054 | 191
326.506111 | 198
325.831167 | 219
325.156223 | 219
324.48128 | 211
323.806336 | 257
323.131392 | 265
322.456449 | 265
321.781505 | 282
321.106562 | 294
320.431618 | 331
319.756674 | 331
319.081731 | 376
318.406787 | 442
317.731843 | 442
317.0569 | 457
316.381956 | 516
315.707012 | 531
315.032069 | 531
314.357125 | 539
313.682182 | 568
313.007238 | 591
312.332294 | 591
311.657351 | 526
310.982407 | 522
310.307463 | 522
309.63252 | 479
308.957576 | 444
308.282633 | 418
307.607689 | 418
306.932745 | 392
306.257802 | 378
305.582858 | 378
304.907914 | 351
304.232971 | 302
303.558027 | 285
302.883083 | 285
302.20814 | 281
301.533196 | 261
300.858253 | 254
300.183309 | 254
299.508365 | 247
298.833422 | 223
298.158478 | 223
297.483534 | 196
296.808591 | 209
296.133647 | 178
295.458703 | 178
294.78376 | 196
294.108816 | 155
293.433873 | 155
292.758929 | 174
292.083985 | 172
291.409042 | 184
290.734098 | 184
290.059154 | 195
289.384211 | 169
288.709267 | 184
288.034324 | 184
287.35938 | 191
286.684436 | 159
286.009493 | 159
285.334549 | 144
284.659605 | 160
283.984662 | 130
283.309718 | 130
282.634774 | 122
281.959831 | 132
281.284887 | 132
280.609944 | 110
279.935 | 102
279.260056 | 93
278.585113 | 93
277.910169 | 88
277.235225 | 102
276.560282 | 102
275.885338 | 72
275.210395 | 92
274.535451 | 85
273.860507 | 85
273.185564 | 78
272.51062 | 73
271.835676 | 73
271.160733 | 86
270.485789 | 81
269.810845 | 86
269.135902 | 86
268.460958 | 74
267.786015 | 76
267.111071 | 80
266.436127 | 80
265.761184 | 62
265.08624 | 80
264.411296 | 80
263.736353 | 73
263.061409 | 66
262.386466 | 70
261.711522 | 70
261.036578 | 70
260.361635 | 84
259.686691 | 84
259.011747 | 99
258.336804 | 78
257.66186 | 76
256.986916 | 76
256.311973 | 101
255.637029 | 78
254.962086 | 78
254.287142 | 108
253.612198 | 106
252.937255 | 107
252.262311 | 107
251.587367 | 86
250.912424 | 104
250.23748 | 104
249.562537 | 104
248.887593 | 102
248.212649 | 114
247.537706 | 114
246.862762 | 114
246.187818 | 134
245.512875 | 134
244.837931 | 137
244.162987 | 138
243.488044 | 137
242.8131 | 137
242.138157 | 141
241.463213 | 166
240.788269 | 166
240.113326 | 184
239.438382 | 186
238.763438 | 216
238.088495 | 216
237.413551 | 218
236.738608 | 224
236.063664 | 224
235.38872 | 242
234.713777 | 261
234.038833 | 279
233.363889 | 279
232.688946 | 262
232.014002 | 309
231.339058 | 309
230.664115 | 314
229.989171 | 356
229.314228 | 378
228.639284 | 378
227.96434 | 404
227.289397 | 448
226.614453 | 448
225.939509 | 488
225.264566 | 532
224.589622 | 612
223.914679 | 612
223.239735 | 578
222.564791 | 579
221.889848 | 579
221.214904 | 605
220.53996 | 489
219.865017 | 458
219.190073 | 458
218.515129 | 374
217.840186 | 325
217.165242 | 325
216.490299 | 292
215.815355 | 238
215.140411 | 202
214.465468 | 202
213.790524 | 198
213.11558 | 181
212.440637 | 181
211.765693 | 156
211.09075 | 121
210.415806 | 112
209.740862 | 112
209.065919 | 118
208.390975 | 109
207.716031 | 109
207.041088 | 99
206.366144 | 99
205.6912 | 78
205.016257 | 78
204.341313 | 82
203.66637 | 82
202.991426 | 82
202.316482 | 74
201.641539 | 70
200.966595 | 83
200.291651 | 83
199.616708 | 84
198.941764 | 78
198.266821 | 78
197.591877 | 87
196.916933 | 75
196.24199 | 75
195.567046 | 86
194.892102 | 80
194.217159 | 68
193.542215 | 68
192.867271 | 82
192.192328 | 78
191.517384 | 78
190.842441 | 74
190.167497 | 82
189.492553 | 70
188.81761 | 70
188.142666 | 102
187.467722 | 95
186.792779 | 95
186.117835 | 97
185.442892 | 82
184.767948 | 98
184.093004 | 98
183.418061 | 92
182.743117 | 114
182.068173 | 114
181.39323 | 100
180.718286 | 89
180.043342 | 86
179.368399 | 86
178.693455 | 89
178.018512 | 101
177.343568 | 101
176.668624 | 91
175.993681 | 111
175.318737 | 111
174.643793 | 106
173.96885 | 100
173.293906 | 134
172.618963 | 134
171.944019 | 111
171.269075 | 129
170.594132 | 129
169.919188 | 130
169.244244 | 140
168.569301 | 151
167.894357 | 151
167.219413 | 172
166.54447 | 225
165.869526 | 225
165.194583 | 242
164.519639 | 297
163.844695 | 297
163.169752 | 288
162.494808 | 301
161.819864 | 300
161.144921 | 300
160.469977 | 308
159.795033 | 330
159.12009 | 330
158.445146 | 341
157.770203 | 422
157.095259 | 516
156.420315 | 516
155.745372 | 600
155.070428 | 772
154.395484 | 772
153.720541 | 1001
153.045597 | 1291
152.370654 | 1291
151.69571 | 1557
151.020766 | 1676
150.345823 | 1799
149.670879 | 1799
148.995935 | 1786
148.320992 | 1786
147.646048 | 1786
146.971104 | 1993
146.296161 | 1996
145.621217 | 1606
144.946274 | 1606
144.27133 | 1142
143.596386 | 915
142.921443 | 915
142.246499 | 795
141.571555 | 676
140.896612 | 676
140.221668 | 533
139.546725 | 441
138.871781 | 395
138.196837 | 395
137.521894 | 367
136.84695 | 356
136.172006 | 356
135.497063 | 364
134.822119 | 357
134.147175 | 393
133.472232 | 393
132.797288 | 421
132.122345 | 512
131.447401 | 512
130.772457 | 565
130.097514 | 706
129.42257 | 706
128.747626 | 799
128.072683 | 1024
127.397739 | 1357
126.722796 | 1357
126.047852 | 1841
125.372908 | 2483
124.697965 | 2483
124.023021 | 3507
123.348077 | 4674
122.673134 | 4674
121.99819 | 6003
121.323246 | 6318
120.648303 | 5754
119.973359 | 5754
119.298416 | 4349
118.623472 | 3044
117.948528 | 3044
117.273585 | 2076
116.598641 | 1462
115.923697 | 1462
115.248754 | 1009
114.57381 | 752
113.898867 | 562
113.223923 | 562
112.548979 | 391
111.874036 | 343
111.199092 | 343
110.524148 | 249
109.849205 | 191
109.174261 | 191
108.499317 | 145
107.824374 | 133
107.14943 | 105
106.474487 | 105
105.799543 | 77
105.124599 | 66
104.449656 | 66
103.774712 | 41
103.099768 | 31
102.424825 | 23
101.749881 | 23
101.074938 | 9
100.399994 | 6