## Chalk_calcium carbonate, CaCO3
100.329994 | 38.911999
101.718958 | 40.941998
103.107921 | 55.558994
104.496884 | 39.774998
105.885848 | 39.657997
107.274811 | 56.839993
108.663774 | 68.223999
110.052738 | 65.553993
111.441701 | 64.766991
112.830664 | 49.281994
114.219628 | 72.167992
115.608591 | 87.245575
116.997554 | 62.270988
118.386518 | 44.052994
119.775481 | 42.501995
121.164444 | 56.869991
122.553408 | 79.592323
123.942371 | 102.037994
125.331334 | 128.268982
126.720298 | 121.833977
128.109261 | 125.293983
129.498224 | 137.676987
130.887188 | 139.950989
132.276151 | 138.401978
133.665114 | 180.959991
135.054078 | 199.179993
136.443041 | 180.759995
137.832005 | 159.372986
139.220968 | 185.109985
140.609931 | 203.22998
141.998895 | 223.949997
143.387858 | 258.47995
144.776821 | 321.219971
146.165785 | 350.019989
147.554748 | 420.329956
148.943711 | 516.2099
150.332675 | 620.639954
151.721638 | 727.029968
153.110601 | 798.009949
154.499565 | 792.679932
155.888528 | 753.849915
157.277491 | 710.009949
158.666455 | 575.189941
160.055418 | 476.549988
161.444381 | 405.509979
162.833345 | 358.879974
164.222308 | 329.349976
165.611271 | 285.73999
167.000235 | 260.909973
168.389198 | 239
169.778161 | 220.719986
171.167125 | 210.959976
172.556088 | 207.849991
173.945051 | 172.81897
175.334015 | 170.475983
176.722978 | 191.189987
178.111942 | 192.059998
179.500905 | 165.911972
180.889868 | 170.166977
182.278832 | 182.209991
183.667795 | 180.169983
185.056758 | 144.665985
186.445722 | 139.950989
187.834685 | 143.923981
189.223648 | 153.314972
190.612612 | 155.37999
192.001575 | 131.740982
193.390538 | 161.346985
194.779502 | 138.362976
196.168465 | 118.583977
197.557428 | 116.437988
198.946392 | 112.491974
200.335355 | 105.381981
201.724318 | 106.117989
203.113282 | 111.793976
204.502245 | 110.256981
205.891208 | 80
207.280172 | 100.940987
208.669135 | 88.712692
210.058098 | 76.852989
211.447062 | 82.495987
212.836025 | 104.349998
214.224988 | 71.431992
215.613952 | 95.228989
217.002915 | 112.640991
218.391879 | 102.961983
219.780842 | 92.026985
221.169805 | 80.359116
222.558769 | 107.972992
223.947732 | 134.859985
225.336695 | 133.72998
226.725659 | 91.539993
228.114622 | 82.265381
229.503585 | 101.21299
230.892549 | 109.441978
232.281512 | 107.631981
233.670475 | 134.980988
235.059439 | 113.620987
236.448402 | 135.538986
237.837365 | 134.971985
239.226329 | 111.858978
240.615292 | 121.803986
242.004255 | 131.748978
243.393219 | 123.140991
244.782182 | 124.174995
246.171145 | 136.474976
247.560109 | 141.715988
248.949072 | 127.580986
250.338035 | 152.686981
251.726999 | 173.506973
253.115962 | 181.609985
254.504925 | 190.369995
255.893889 | 221.189987
257.282852 | 221.569992
258.671816 | 230.869995
260.060779 | 258.5
261.449742 | 297.899994
262.838706 | 331.129974
264.227669 | 360.339966
265.616632 | 404.48999
267.005596 | 454.039978
268.394559 | 499.72998
269.783522 | 605.189941
271.172486 | 749.909912
272.561449 | 897.779968
273.950412 | 1048.9198
275.339376 | 1223
276.728339 | 1486.599976
278.117302 | 1681.400024
279.506266 | 1845.299927
280.895229 | 1912.199951
282.284192 | 1841.099976
283.673156 | 1704.099976
285.062119 | 1464.899902
286.451082 | 1230.799927
287.840046 | 1013.399963
289.229009 | 816.349915
290.617972 | 646.339966
292.006936 | 591.569946
293.395899 | 520.399963
294.784862 | 437.259949
296.173826 | 361.73999
297.562789 | 323.149994
298.951753 | 263.669983
300.340716 | 250.269989
301.729679 | 234.279968
303.118643 | 213.85997
304.507606 | 215.979965
305.896569 | 193.699997
307.285533 | 170.766968
308.674496 | 167.75
310.063459 | 182.169983
311.452423 | 192.829987
312.841386 | 128.500977
314.230349 | 154.278992
315.619313 | 151.469986
317.008276 | 137.080978
318.397239 | 145.977982
319.786203 | 173.745987
321.175166 | 117.846985
322.564129 | 123.015991
323.953093 | 135.436981
325.342056 | 120.120995
326.731019 | 106.636978
328.119983 | 121.102982
329.508946 | 114.770988
330.897909 | 106.339981
332.286873 | 109.861984
333.675836 | 128.977982
335.064799 | 85.469681
336.453763 | 109.367989
337.842726 | 100.720993
339.23169 | 77.754387
340.620653 | 94.542992
342.009616 | 119.25898
343.39858 | 85.237579
344.787543 | 78.068588
346.176506 | 83.697083
347.56547 | 83.473381
348.954433 | 95.184982
350.343396 | 114.625
351.73236 | 103.357994
353.121323 | 91.705986
354.510286 | 94.78299
355.89925 | 104.36599
357.288213 | 70.60009
358.677176 | 95.153992
360.06614 | 104.53598
361.455103 | 92.154984
362.844066 | 85.149994
364.23303 | 105.927986
365.621993 | 128.741974
367.010956 | 125.952988
368.39992 | 102.426987
369.788883 | 80
371.177846 | 102.964981
372.56681 | 107.03299
373.955773 | 112.789986
375.344736 | 123.949997
376.7337 | 132.942978
378.122663 | 123.487984
379.511627 | 84.356285
380.90059 | 81.532784
382.289553 | 93.806984
383.678517 | 96.29599
385.06748 | 80.285767
386.456443 | 104.763985
387.845407 | 99.543983
389.23437 | 96.543983
390.623333 | 98.848991
392.012297 | 95.659996
393.40126 | 63.743992
394.790223 | 99.815987
396.179187 | 89.006386
397.56815 | 71.381493
398.957113 | 78.572586
400.346077 | 112.116974
401.73504 | 44.016994
403.124003 | 77.263992
404.512967 | 74.925583
405.90193 | 72.84259
407.290893 | 95.888985
408.679857 | 88.644287
410.06882 | 63.513992
411.457783 | 59.657993
412.846747 | 55.512993
414.23571 | 53.982994
415.624673 | 69.538994
417.013637 | 84.358078
418.4026 | 70.56179
419.791564 | 76.175781
421.180527 | 86.512581
422.56949 | 90.584984
423.958454 | 109.467987
425.347417 | 85.502289
426.73638 | 62.96199
428.125344 | 84.446884
429.514307 | 117.510979
430.90327 | 99.485992
432.292234 | 73.320793
433.681197 | 74.844688
435.07016 | 65.120987
436.459124 | 74.388084
437.848087 | 103.870987
439.23705 | 90.917992
440.626014 | 89.388481
442.014977 | 78.814583
443.40394 | 67.671989
444.792904 | 57.057995
446.181867 | 50.012997
447.57083 | 76.436882
448.959794 | 107.178986
450.348757 | 94.034981
451.73772 | 73.801384
453.126684 | 71.614586
454.515647 | 80.498535
455.90461 | 64.992989
457.293574 | 75.978584
458.682537 | 80
460.071501 | 82.409996
461.460464 | 90.379997
462.849427 | 80.070229
464.238391 | 75.282585
465.627354 | 63.951996
467.016317 | 65.238991
468.405281 | 68.396988
469.794244 | 50.112995
471.183207 | 56.24699
472.572171 | 64.548996
473.961134 | 95.763985
475.350097 | 115.301987
476.739061 | 98.165985
478.128024 | 53.333992
479.516987 | 75.221893
480.905951 | 74.894791
482.294914 | 76.419189
483.683877 | 80.664825
485.072841 | 78.035393
486.461804 | 56.922997
487.850767 | 84.940384
489.239731 | 94.10498
490.628694 | 89.505585
492.017657 | 82.645386
493.406621 | 82.479477
494.795584 | 77.905289
496.184547 | 74.822182
497.573511 | 75.325493
498.962474 | 91.581985
500.351438 | 106.641975
501.740401 | 78.063187
503.129364 | 91.680992
504.518328 | 87.115883
505.907291 | 77.135887
507.296254 | 70.178192
508.685218 | 74.642288
510.074181 | 99.674995
511.463144 | 102.542984
512.852108 | 113.329987
514.241071 | 110.541977
515.630034 | 93.429993
517.018998 | 72.917183
518.407961 | 63.381992
519.796924 | 66.540985
521.185888 | 75.874481
522.574851 | 92.481987
523.963814 | 89.452995
525.352778 | 51.710991
526.741741 | 96.751984
528.130704 | 72.391785
529.519668 | 91.379997
530.908631 | 100.78698
532.297594 | 83.345383
533.686558 | 74.472084
535.075521 | 118.686981
536.464484 | 129.955978
537.853448 | 112.075989
539.242411 | 104.74099
540.631375 | 115.194992
542.020338 | 110.732994
543.409301 | 140.889984
544.798265 | 111.745987
546.187228 | 107.571983
547.576191 | 97.880989
548.965155 | 78.191681
550.354118 | 111.625
551.743081 | 103.704987
553.132045 | 91.583984
554.521008 | 116.255989
555.909971 | 106.789986
557.298935 | 51.304996
558.687898 | 87.59639
560.076861 | 97.14299
561.465825 | 89.567383
562.854788 | 72.636185
564.243751 | 64.434998
565.632715 | 73.329788
567.021678 | 82.732178
568.410641 | 82.297485
569.799605 | 86.623779
571.188568 | 107.935982
572.577531 | 123.928986
573.966495 | 112.138985
575.355458 | 77.044388
576.744421 | 68.292992
578.133385 | 85.194786
579.522348 | 113.711983
580.911312 | 116.685982
582.300275 | 87.183891
583.689238 | 92.467987
585.078202 | 87.04258
586.467165 | 107.37899
587.856128 | 106.479988
589.245092 | 88.537888
590.634055 | 80
592.023018 | 104.191978
593.411982 | 98.077995
594.800945 | 127.485985
596.189908 | 120.798981
597.578872 | 111.870987
598.967835 | 119.027985
600.356798 | 68.216988
601.745762 | 87.202385
603.134725 | 96.456985
604.523688 | 97.348991
605.912652 | 97.879997
607.301615 | 99.82399
608.690578 | 91.761986
610.079542 | 58.875
611.468505 | 98.324997
612.857468 | 109.836983
614.246432 | 82.682884
615.635395 | 60.217991
617.024358 | 101.219994
618.413322 | 65.82299
619.802285 | 98.353989
621.191249 | 89.727882
622.580212 | 65.723999
623.969175 | 60.895988
625.358139 | 77.336884
626.747102 | 69.549995
628.136065 | 76.132286
629.525029 | 87.799675
630.913992 | 105.74398
632.302955 | 108.231979
633.691919 | 77.745888
635.080882 | 101.750992
636.469845 | 69.946991
637.858809 | 82.702286
639.247772 | 76.922691
640.636735 | 69.634987
642.025699 | 103.031982
643.414662 | 108.674995
644.803625 | 104.417984
646.192589 | 94.66198
647.581552 | 104.069992
648.970515 | 108.585983
650.359479 | 85.251488
651.748442 | 61.744991
653.137405 | 78.220284
654.526369 | 84.982178
655.915332 | 71.303787
657.304295 | 84.860077
658.693259 | 121.584991
660.082222 | 101.418983
661.471186 | 84.428482
662.860149 | 43.491993
664.249112 | 31.793995
665.638076 | 50.853996
667.027039 | 77.797485
668.416002 | 86.62748
669.804966 | 88.904579
671.193929 | 60.107994
672.582892 | 67.245995
673.971856 | 84.441475
675.360819 | 87.235176
676.749782 | 67.533989
678.138746 | 41.711994
679.527709 | 51.577995
680.916672 | 73.271179
682.305636 | 75.908386
683.694599 | 84.715691
685.083562 | 108.933975
686.472526 | 112.302986
687.861489 | 90.149994
689.250452 | 67.910988
690.639416 | 70.379684
692.028379 | 89.032181
693.417342 | 105.464981
694.806306 | 106.505989
696.195269 | 105.421982
697.584232 | 90.358986
698.973196 | 113.650002
700.362159 | 131.283981
701.751123 | 143.262985
703.140086 | 163.880981
704.529049 | 162.681976
705.918013 | 161.483978
707.306976 | 160.284988
708.695939 | 159.086975
710.084903 | 157.887985
711.473866 | 156.689987
712.862829 | 155.490982
714.251793 | 154.292984
715.640756 | 153.093994
717.029719 | 151.895981
718.418683 | 150.696976
719.807646 | 149.497986
721.196609 | 148.299988
722.585573 | 147.100983
723.974536 | 145.902969
725.363499 | 125.415985
726.752463 | 100.824997
728.141426 | 90.774986
729.530389 | 90.530991
730.919353 | 85.813889
732.308316 | 75.406685
733.697279 | 98.201988
735.086243 | 105.434998
736.475206 | 97.014984
737.86417 | 82.992081
739.253133 | 77.160393
740.642096 | 85.462585
742.03106 | 57.097996
743.420023 | 86.696182
744.808986 | 91.129997
746.19795 | 79.393814
747.586913 | 76.027885
748.975876 | 90.60099
750.36484 | 96.66198
751.753803 | 119.430984
753.142766 | 93.301987
754.53173 | 93.405991
755.920693 | 96.400993
757.309656 | 94.934982
758.69862 | 109.75
760.087583 | 80.564758
761.476546 | 84.274887
762.86551 | 85.771782
764.254473 | 86.910881
765.643436 | 76.826782
767.0324 | 69.912994
768.421363 | 105.327988
769.810326 | 62.466988
771.19929 | 50.137997
772.588253 | 81.714386
773.977216 | 72.625389
775.36618 | 64.029999
776.755143 | 96.570984
778.144107 | 53.925991
779.53307 | 80.101463
780.922033 | 103.317986
782.310997 | 95.548988
783.69996 | 76.673584
785.088923 | 72.498993
786.477887 | 90.192993
787.86685 | 99.647995
789.255813 | 76.425087
790.644777 | 58.94199
792.03374 | 73.425293
793.422703 | 80
794.811667 | 83.137482
796.20063 | 119.427986
797.589593 | 118.292984
798.978557 | 85.957283
800.36752 | 108.386978
801.756483 | 111.579987
803.145447 | 89.868584
804.53441 | 73.090477
805.923373 | 83.767792
807.312337 | 77.49189
808.7013 | 100.316978
810.090263 | 69.834991
811.479227 | 82.092285
812.86819 | 98.228989
814.257153 | 82.334984
815.646117 | 71.074486
817.03508 | 66.524986
818.424044 | 52.107994
819.813007 | 52.186989
821.20197 | 46.54599
822.590934 | 63.843994
823.979897 | 79.128525
825.36886 | 23.916996
826.757824 | 81.117493
828.146787 | 73.256683
829.53575 | 109.632988
830.924714 | 87.209282
832.313677 | 59.420986
833.70264 | 75.835587
835.091604 | 94.733986
836.480567 | 109.87899
837.86953 | 100.288986
839.258494 | 76.621284
840.647457 | 97.24099
842.03642 | 109.860985
843.425384 | 92.139992
844.814347 | 97.67099
846.20331 | 118.119987
847.592274 | 81.365494
848.981237 | 67.701996
850.3702 | 89.956085
851.759164 | 112.382988
853.148127 | 120.609993
854.53709 | 133.857986
855.926054 | 145.575989
857.315017 | 74.10968
858.703981 | 72.210686
860.092944 | 98.472992
861.481907 | 75.794189
862.870871 | 38.665997
864.259834 | 68.301994
865.648797 | 74.704987
867.037761 | 72.713188
868.426724 | 78.207687
869.815687 | 76.907784
871.204651 | 66.72599
872.593614 | 64.348999
873.982577 | 83.362991
875.371541 | 101.542992
876.760504 | 49.492996
878.149467 | 103.746979
879.538431 | 93.672997
880.927394 | 83.367584
882.316357 | 76.452782
883.705321 | 63.785992
885.094284 | 82.454674
886.483247 | 58.88599
887.872211 | 37.779999
889.261174 | 71.457886
890.650137 | 85.123894
892.039101 | 67.700989
893.428064 | 60.485992
894.817027 | 91.060989
896.205991 | 71.90799
897.594954 | 76.820793
898.983918 | 59.032993
900.372881 | 51.507996
901.761844 | 58.71199
903.150808 | 64.951996
904.539771 | 64.89299
905.928734 | 91.218987
907.317698 | 140.396973
908.706661 | 95.781982
910.095624 | 95.992989
911.484588 | 87.890579
912.873551 | 80.339767
914.262514 | 87.983681
915.651478 | 80
917.040441 | 77.629189
918.429404 | 99.055992
919.818368 | 105.190987
921.207331 | 74.075287
922.596294 | 49.694996
923.985258 | 62.890991
925.374221 | 85.830383
926.763184 | 43.503998
928.152148 | 82.812889
929.541111 | 80.351036
930.930074 | 93.988983
932.319038 | 101.598991
933.708001 | 86.827682
935.096964 | 60.424999
936.485928 | 50.753998
937.874891 | 64.012993
939.263855 | 85.059677
940.652818 | 106.13398
942.041781 | 86.902992
943.430745 | 71.867493
944.819708 | 62.750992
946.208671 | 52.26799
947.597635 | 92.332993
948.986598 | 34.388996
950.375561 | 69.577995
951.764525 | 70.152992
953.153488 | 72.255585
954.542451 | 69.640991
955.931415 | 66.968994
957.320378 | 72.356186
958.709341 | 20.454998
960.098305 | 62.641991
961.487268 | 66.324989
962.876231 | 78.090988
964.265195 | 61.603996
965.654158 | 48.691994
967.043121 | 56.036991
968.432085 | 42.58099
969.821048 | 44.609997
971.210011 | 50.102993
972.598975 | 54.801994
973.987938 | 41.344997
975.376901 | 64.283989
976.765865 | 89.041283
978.154828 | 73.624382
979.543792 | 67.154991
980.932755 | 74.394287
982.321718 | 45.615993
983.710682 | 55.648998
985.099645 | 31.026997
986.488608 | 49.334999
987.877572 | 87.603287
989.266535 | 78.634583
990.655498 | 67.672997
992.044462 | 71.417892
993.433425 | 75.155487
994.822388 | 70.985085
996.211352 | 57.408993
997.600315 | 54.696991
998.989278 | 44.152996
1000.378242 | 24.275997
1001.767205 | 61.847996
1003.156168 | 39.381996
1004.545132 | 81.133293
1005.934095 | 53.723995
1007.323058 | 46.258995
1008.712022 | 87.338188
1010.100985 | 106.53598
1011.489948 | 48.33099
1012.878912 | -0.080997
1014.267875 | 82.294884
1015.656838 | 37.016994
1017.045802 | 47.341991
1018.434765 | 84.091583
1019.823729 | 95.432991
1021.212692 | 87.250786
1022.601655 | 86.021584
1023.990619 | 81.855087
1025.379582 | 100.451988
1026.768545 | 75.752991
1028.157509 | 91.641983
1029.546472 | 81.644981
1030.935435 | 89.204384
1032.324399 | 86.540482
1033.713362 | 50.160992
1035.102325 | 47.400993
1036.491289 | 84.896584
1037.880252 | 91.315987
1039.269215 | 59.809994
1040.658179 | 53.850994
1042.047142 | 47.336994
1043.436105 | 49.987995
1044.825069 | 58.868992
1046.214032 | 46.836994
1047.602995 | 52.480991
1048.991959 | 44.835991
1050.380922 | 72.681786
1051.769885 | 74.230682
1053.158849 | 102.479988
1054.547812 | 91.825989
1055.936775 | 53.171989
1057.325739 | 69.181992
1058.714702 | 100.53698
1060.103666 | 95.512993
1061.492629 | 113.530991
1062.881592 | 83.219994
1064.270556 | 90.838982
1065.659519 | 104.927986
1067.048482 | 121.440987
1068.437446 | 153.286972
1069.826409 | 174.399994
1071.215372 | 175.641968
1072.604336 | 179.431976
1073.993299 | 200.609985
1075.382262 | 287.379974
1076.771226 | 361.309967
1078.160189 | 565.73999
1079.549152 | 1027.5
1080.938116 | 1852.299927
1082.327079 | 3342.699951
1083.716042 | 5217.399902
1085.105006 | 6411.799805
1086.493969 | 6635.600098
1087.882932 | 5634.399902
1089.271896 | 3934.300049
1090.660859 | 2280.5
1092.049822 | 1183.199951
1093.438786 | 665.279968
1094.827749 | 353.519989
1096.216712 | 270.559967
1097.605676 | 266.279968
1098.994639 | 201.119995
1100.383603 | 149.822983
1101.772566 | 145.297989
1103.161529 | 150.968994
1104.550493 | 133.454971
1105.939456 | 124.320992
1107.328419 | 122.796982
1108.717383 | 117.772995
1110.106346 | 87.832687
1111.495309 | 65.034996
1112.884273 | 96.828987
1114.273236 | 124.772995
1115.662199 | 119.086983
1117.051163 | 113.400986
1118.440126 | 107.714981
1119.829089 | 102.028992
1121.218053 | 96.342987
1122.607016 | 90.656982
1123.995979 | 84.971886
1125.384943 | 79.285957
1126.773906 | 73.60009
1128.162869 | 67.914986
1129.551833 | 62.228996
1130.940796 | 56.542992
1132.329759 | 50.856991
1133.718723 | 45.17099
1135.107686 | 82.434677
1136.496649 | 88.889282
1137.885613 | 129.570984
1139.274576 | 116.435982
1140.66354 | 54.609997
1142.052503 | 65.595993
1143.441466 | 35.281994
1144.83043 | 73.854576
1146.219393 | 89.827385
1147.608356 | 52.819992
1148.99732 | 45.858994
1150.386283 | 79.232826
1151.775246 | 79.804901
1153.16421 | 42.367996
1154.553173 | 35.552998
1155.942136 | 43.995991
1157.3311 | 60.31599
1158.720063 | 42.990993
1160.109026 | 107.376984
1161.49799 | 93.537994
1162.886953 | 72.066788
1164.275916 | 65.26799
1165.66488 | 54.376995
1167.053843 | 48.41
1168.442806 | 80
1169.83177 | 99.82
1171.220733 | 49.692993
1172.609696 | 69.161987
1173.99866 | 68.671989
1175.387623 | 72.531181
1176.776586 | 49.258995
1178.16555 | 34.533993
1179.554513 | 62.435993
1180.943477 | 69.232994
1182.33244 | 43.218994
1183.721403 | 14.586998
1185.110367 | 52.039993
1186.49933 | 44.368996
1187.888293 | 48.771992
1189.277257 | 61.715988
1190.66622 | 70.833992
1192.055183 | 81.945885
1193.444147 | 93.164978
1194.83311 | 72.793083
1196.222073 | 60.341988
1197.611037 | 54.99699
1199 | 16.065998