## Zincwhite_zinc oxide, ZnO
200.339996 | 96.46698
201.729021 | 104.848984
203.118045 | 92.72699
204.507069 | 122.485985
205.896094 | 113.230988
207.285118 | 113.389984
208.674143 | 110.498985
210.063167 | 99.522995
211.452191 | 83.787994
212.841216 | 80.751991
214.23024 | 86.705986
215.619264 | 82.679993
217.008289 | 69.028992
218.397313 | 66.85099
219.786338 | 63.88699
221.175362 | 52.587994
222.564386 | 63.331993
223.953411 | 79.459991
225.342435 | 34.018394
226.731459 | 54.99699
228.120484 | 56.241989
229.509508 | 51.26799
230.898532 | 48.512997
232.287557 | 51.152996
233.676581 | 53.791988
235.065606 | 66.792992
236.45463 | 59.238991
237.843654 | 44.634998
239.232679 | 73.161987
240.621703 | 65.366989
242.010727 | 53.860992
243.399752 | 37.868996
244.788776 | 31.642197
246.177801 | 57.036991
247.566825 | 45.227993
248.955849 | 56.838993
250.344874 | 49.897995
251.733898 | 35.863995
253.122922 | 53.524998
254.511947 | 52.150993
255.900971 | 44.302994
257.289995 | 39.852997
258.67902 | 34.700695
260.068044 | 21.708096
261.457069 | 33.979393
262.846093 | 23.551796
264.235117 | 28.362
265.624142 | 40.425995
267.013166 | 38.946995
268.40219 | 29.547094
269.791215 | 32.554394
271.180239 | 25.697796
272.569264 | 25.920143
273.958288 | 46.131992
275.347312 | 39.138996
276.736337 | 25.642164
278.125361 | 39.636997
279.514385 | 45.902996
280.90341 | 26.651196
282.292434 | 47.091991
283.681458 | 40.536999
285.070483 | 51.227993
286.459507 | 51.427994
287.848532 | 33.793896
289.237556 | 40.487995
290.62658 | 33.922592
292.015605 | 40.919994
293.404629 | 45.824997
294.793653 | 39.842999
296.182678 | 25
297.571702 | 42.419994
298.960727 | 43.651993
300.349751 | 50.365993
301.738775 | 64.736992
303.1278 | 76.677994
304.516824 | 105.37899
305.905848 | 122.211983
307.294873 | 127.049995
308.683897 | 129.769989
310.072921 | 141.849991
311.461946 | 156.029984
312.85097 | 192.009995
314.239995 | 205.159973
315.629019 | 212.149994
317.018043 | 230.909973
318.407068 | 239.439987
319.796092 | 262.159973
321.185116 | 275.529968
322.574141 | 312.389984
323.963165 | 375.059967
325.35219 | 408.839966
326.741214 | 425.669952
328.130238 | 475.159943
329.519263 | 498.799988
330.908287 | 499.46994
332.297311 | 526.559937
333.686336 | 485.619965
335.07536 | 429.029968
336.464384 | 370.579987
337.853409 | 314.759979
339.242433 | 259.269989
340.631458 | 185.769989
342.020482 | 184.859985
343.409506 | 160.859985
344.798531 | 140.669983
346.187555 | 144.289978
347.576579 | 118.738983
348.965604 | 86.242989
350.354628 | 93.870987
351.743653 | 90.728989
353.132677 | 63.279999
354.521701 | 45.494995
355.910726 | 69.49099
357.29975 | 70.817986
358.688774 | 66.396988
360.077799 | 68.51799
361.466823 | 81.387993
362.855848 | 75.306992
364.244872 | 78.557991
365.633896 | 90.988983
367.022921 | 109.726982
368.411945 | 126.409996
369.800969 | 121.977982
371.189994 | 139.469986
372.579018 | 192.569992
373.968042 | 236.719986
375.357067 | 269.389984
376.746091 | 325.419983
378.135116 | 355.299988
379.52414 | 376.429993
380.913164 | 379.089966
382.302189 | 371.189972
383.691213 | 360.23999
385.080237 | 324.919983
386.469262 | 310.319977
387.858286 | 290.949982
389.247311 | 274.259979
390.636335 | 264.709961
392.025359 | 257.009979
393.414384 | 249.289978
394.803408 | 249.279968
396.192432 | 259.629974
397.581457 | 269.259979
398.970481 | 265.929962
400.359505 | 271.25
401.74853 | 283.109955
403.137554 | 308.73999
404.526579 | 330.399994
405.915603 | 333.889984
407.304627 | 321.289978
408.693652 | 354.829987
410.082676 | 354.219971
411.4717 | 353.069977
412.860725 | 362.699982
414.249749 | 372.359985
415.638774 | 331.949982
417.027798 | 398.109985
418.416822 | 418.21994
419.805847 | 446.069946
421.194871 | 513.669922
422.583895 | 532.909912
423.97292 | 625.279968
425.361944 | 737.649902
426.750968 | 881.700012
428.139993 | 1072.099976
429.529017 | 1325
430.918042 | 1681.099976
432.307066 | 2299.299805
433.69609 | 2965.399902
435.085115 | 3536.399902
436.474139 | 3879.5
437.863163 | 3865.599854
439.252188 | 3254.299805
440.641212 | 2455.199951
442.030237 | 1694.900024
443.419261 | 1085
444.808285 | 663.119934
446.19731 | 466.259949
447.586334 | 316.349976
448.975358 | 221.229965
450.364383 | 157.529984
451.753407 | 119.353989
453.142431 | 124.199997
454.531456 | 98.353989
455.92048 | 81.338989
457.309505 | 52.644993
458.698529 | 25
460.087553 | 25
461.476578 | 25
462.865602 | 19.256998
464.254626 | 22.833998
465.643651 | 12.440998
467.032675 | 4.927999
468.4217 | 30.494997
469.810724 | -0.188
471.199748 | 16.348997
472.588773 | 27.065996
473.977797 | 26.492996
475.366821 | 25
476.755846 | 34.158291
478.14487 | 43.38599
479.533895 | 49.194996
480.922919 | 50.312996
482.311943 | 42.730991
483.700968 | 25
485.089992 | 4.886999
486.479016 | 22.032597
487.868041 | 14.268997
489.257065 | 18.275097
490.646089 | 27.951195
492.035114 | 15.037497
493.424138 | 26.343697
494.813163 | 25
496.202187 | 12.705999
497.591211 | 8.871998
498.980236 | 15.696697
500.36926 | 14.072996
501.758284 | 33.547695
503.147309 | 36.932999
504.536333 | 30.548796
505.925358 | 24.474447
507.314382 | 25
508.703406 | 29.454697
510.092431 | 28.979494
511.481455 | 19.274296
512.870479 | 24.749027
514.259504 | 41.202995
515.648528 | 50.994995
517.037552 | 38.122997
518.426577 | 38.737995
519.815601 | 49.908997
521.204626 | 57.56599
522.59365 | 58.454998
523.982674 | 59.51199
525.371699 | 76.404991
526.760723 | 66.607994
528.149747 | 77.084991
529.538772 | 77.521996
530.927796 | 68.949997
532.316821 | 80.599998
533.705845 | 81.78299
535.094869 | 89.613983
536.483894 | 109.00898
537.872918 | 112.079987
539.261942 | 93.238983
540.650967 | 81.144981
542.039991 | 102.173988
543.429015 | 101.82299
544.81804 | 106.790985
546.207064 | 104.972992
547.596089 | 87.343987
548.985113 | 64.542992
550.374137 | 80.71199
551.763162 | 74.478996
553.152186 | 74.638992
554.54121 | 81.516991
555.930235 | 85.765991
557.319259 | 77.940987
558.708284 | 74.978996
560.097308 | 69.275993
561.486332 | 74.870987
562.875357 | 75.515991
564.264381 | 58.343994
565.653405 | 38.550995
567.04243 | 62.20599
568.431454 | 62.194992
569.820478 | 72.637993
571.209503 | 77.784988
572.598527 | 68.231987
573.987552 | 83.602989
575.376576 | 102.266983
576.7656 | 125.75
578.154625 | 126.849998
579.543649 | 126.049995
580.932673 | 138.72998
582.321698 | 121.675987
583.710722 | 153.149994
585.099747 | 169.859985
586.488771 | 169.23999
587.877795 | 148.869995
589.26682 | 120.617989
590.655844 | 119.930984
592.044868 | 84.65799
593.433893 | 65.263992
594.822917 | 53.412994
596.211941 | 53.639996
597.600966 | 56.439995
598.98999 | 25