## Massicot_orthorhrombic lead(II)
499.96994 | 69
499.294991 | 73
498.620042 | 66
497.945092 | 66
497.270143 | 65
496.595194 | 75
495.920245 | 72
495.245296 | 72
494.570346 | 50
493.895397 | 69
493.220448 | 62
492.545499 | 62
491.870549 | 72
491.1956 | 78
490.520651 | 78
489.845702 | 78
489.170752 | 78
488.495803 | 78
487.820854 | 75
487.145905 | 75
486.470956 | 80
485.796006 | 86
485.121057 | 89
484.446108 | 89
483.771159 | 85
483.096209 | 83
482.42126 | 76
481.746311 | 76
481.071362 | 91
480.396412 | 69
479.721463 | 76
479.046514 | 76
478.371565 | 89
477.696615 | 93
477.021666 | 75
476.346717 | 75
475.671768 | 84
474.996819 | 85
474.321869 | 82
473.64692 | 82
472.971971 | 72
472.297022 | 91
471.622072 | 91
470.947123 | 91
470.272174 | 81
469.597225 | 90
468.922275 | 90
468.247326 | 90
467.572377 | 85
466.897428 | 85
466.222479 | 85
465.547529 | 96
464.87258 | 97
464.197631 | 63
463.522682 | 63
462.847732 | 93
462.172783 | 86
461.497834 | 76
460.822885 | 76
460.147935 | 84
459.472986 | 75
458.798037 | 79
458.123088 | 79
457.448138 | 77
456.773189 | 71
456.09824 | 75
455.423291 | 75
454.748342 | 103
454.073392 | 92
453.398443 | 92
452.723494 | 76
452.048545 | 95
451.373595 | 100
450.698646 | 100
450.023697 | 100
449.348748 | 101
448.673798 | 101
447.998849 | 101
447.3239 | 101
446.648951 | 127
445.974001 | 131
445.299052 | 131
444.624103 | 120
443.949154 | 111
443.274205 | 143
442.599255 | 143
441.924306 | 140
441.249357 | 138
440.574408 | 138
439.899458 | 142
439.224509 | 133
438.54956 | 153
437.874611 | 153
437.199661 | 156
436.524712 | 156
435.849763 | 157
435.174814 | 157
434.499865 | 162
433.824915 | 186
433.149966 | 197
432.475017 | 197
431.800068 | 209
431.125118 | 226
430.450169 | 229
429.77522 | 229
429.100271 | 237
428.425321 | 233
427.750372 | 233
427.075423 | 219
426.400474 | 261
425.725524 | 288
425.050575 | 288
424.375626 | 280
423.700677 | 280
423.025728 | 260
422.350778 | 260
421.675829 | 261
421.00088 | 259
420.325931 | 237
419.650981 | 237
418.976032 | 284
418.301083 | 233
417.626134 | 232
416.951184 | 232
416.276235 | 229
415.601286 | 231
414.926337 | 231
414.251388 | 216
413.576438 | 212
412.901489 | 225
412.22654 | 225
411.551591 | 212
410.876641 | 213
410.201692 | 179
409.526743 | 179
408.851794 | 204
408.176844 | 197
407.501895 | 192
406.826946 | 192
406.151997 | 216
405.477047 | 219
404.802098 | 219
404.127149 | 212
403.4522 | 229
402.777251 | 233
402.102301 | 233
401.427352 | 247
400.752403 | 273
400.077454 | 276
399.402504 | 276
398.727555 | 277
398.052606 | 316
397.377657 | 315
396.702707 | 315
396.027758 | 345
395.352809 | 378
394.67786 | 378
394.002911 | 409
393.327961 | 414
392.653012 | 460
391.978063 | 460
391.303114 | 488
390.628164 | 523
389.953215 | 548
389.278266 | 548
388.603317 | 584
387.928367 | 622
387.253418 | 611
386.578469 | 611
385.90352 | 672
385.22857 | 641
384.553621 | 641
383.878672 | 636
383.203723 | 616
382.528774 | 578
381.853824 | 578
381.178875 | 592
380.503926 | 570
379.828977 | 523
379.154027 | 523
378.479078 | 502
377.804129 | 485
377.12918 | 485
376.45423 | 471
375.779281 | 434
375.104332 | 417
374.429383 | 417
373.754434 | 389
373.079484 | 379
372.404535 | 361
371.729586 | 361
371.054637 | 347
370.379687 | 345
369.704738 | 311
369.029789 | 311
368.35484 | 302
367.67989 | 316
367.004941 | 316
366.329992 | 283
365.655043 | 293
364.980093 | 283
364.305144 | 283
363.630195 | 279
362.955246 | 264
362.280297 | 259
361.605347 | 259
360.930398 | 257
360.255449 | 256
359.5805 | 256
358.90555 | 249
358.230601 | 261
357.555652 | 261
356.880703 | 261
356.205753 | 265
355.530804 | 269
354.855855 | 247
354.180906 | 247
353.505956 | 268
352.831007 | 274
352.156058 | 274
351.481109 | 254
350.80616 | 268
350.13121 | 275
349.456261 | 275
348.781312 | 279
348.106363 | 302
347.431413 | 293
346.756464 | 293
346.081515 | 277
345.406566 | 302
344.731616 | 302
344.056667 | 289
343.381718 | 306
342.706769 | 299
342.03182 | 299
341.35687 | 316
340.681921 | 309
340.006972 | 298
339.332023 | 298
338.657073 | 298
337.982124 | 295
337.307175 | 295
336.632226 | 314
335.957276 | 289
335.282327 | 316
334.607378 | 316
333.932429 | 322
333.257479 | 325
332.58253 | 320
331.907581 | 320
331.232632 | 317
330.557683 | 325
329.882733 | 325
329.207784 | 324
328.532835 | 337
327.857886 | 340
327.182936 | 340
326.507987 | 334
325.833038 | 388
325.158089 | 388
324.483139 | 351
323.80819 | 407
323.133241 | 374
322.458292 | 374
321.783343 | 415
321.108393 | 417
320.433444 | 431
319.758495 | 431
319.083546 | 447
318.408596 | 465
317.733647 | 465
317.058698 | 453
316.383749 | 490
315.708799 | 496
315.03385 | 496
314.358901 | 559
313.683952 | 556
313.009002 | 620
312.334053 | 620
311.659104 | 645
310.984155 | 655
310.309206 | 655
309.634256 | 733
308.959307 | 791
308.284358 | 822
307.609409 | 822
306.934459 | 852
306.25951 | 938
305.584561 | 938
304.909612 | 1001
304.234662 | 1045
303.559713 | 1165
302.884764 | 1165
302.209815 | 1202
301.534866 | 1295
300.859916 | 1418
300.184967 | 1418
299.510018 | 1602
298.835069 | 1701
298.160119 | 1701
297.48517 | 2031
296.810221 | 2247
296.135272 | 2479
295.460322 | 2479
294.785373 | 2837
294.110424 | 3167
293.435475 | 3167
292.760525 | 3554
292.085576 | 4088
291.410627 | 4390
290.735678 | 4390
290.060729 | 4745
289.385779 | 4836
288.71083 | 4906
288.035881 | 4906
287.360932 | 4611
286.685982 | 4201
286.011033 | 4201
285.336084 | 3890
284.661135 | 3406
283.986185 | 3068
283.311236 | 3068
282.636287 | 2620
281.961338 | 2393
281.286389 | 2393
280.611439 | 2102
279.93649 | 1825
279.261541 | 1658
278.586592 | 1658
277.911642 | 1546
277.236693 | 1372
276.561744 | 1372
275.886795 | 1292
275.211845 | 1151
274.536896 | 1098
273.861947 | 1098
273.186998 | 1022
272.512048 | 935
271.837099 | 935
271.16215 | 850
270.487201 | 865
269.812252 | 828
269.137302 | 828
268.462353 | 723
267.787404 | 692
267.112455 | 682
266.437505 | 682
265.762556 | 655
265.087607 | 629
264.412658 | 629
263.737708 | 564
263.062759 | 548
262.38781 | 539
261.712861 | 539
261.037911 | 541
260.362962 | 510
259.688013 | 510
259.013064 | 515
258.338115 | 472
257.663165 | 451
256.988216 | 451
256.313267 | 430
255.638318 | 464
254.963368 | 464
254.288419 | 421
253.61347 | 446
252.938521 | 417
252.263571 | 417
251.588622 | 442
250.913673 | 434
250.238724 | 434
249.563775 | 453
248.888825 | 401
248.213876 | 408
247.538927 | 408
246.863978 | 388
246.189028 | 367
245.514079 | 367
244.83913 | 372
244.164181 | 361
243.489231 | 357
242.814282 | 357
242.139333 | 337
241.464384 | 334
240.789434 | 334
240.114485 | 324
239.439536 | 329
238.764587 | 302
238.089638 | 302
237.414688 | 341
236.739739 | 352
236.06479 | 352
235.389841 | 306
234.714891 | 334
234.039942 | 306
233.364993 | 306
232.690044 | 340
232.015094 | 337
231.340145 | 337
230.665196 | 330
229.990247 | 357
229.315298 | 329
228.640348 | 329
227.965399 | 328
227.29045 | 357
226.615501 | 357
225.940551 | 352
225.265602 | 365
224.590653 | 356
223.915704 | 356
223.240754 | 379
222.565805 | 412
221.890856 | 412
221.215907 | 391
220.540957 | 428
219.866008 | 419
219.191059 | 419
218.51611 | 427
217.841161 | 421
217.166211 | 421
216.491262 | 441
215.816313 | 438
215.141364 | 407
214.466414 | 407
213.791465 | 434
213.116516 | 427
212.441567 | 427
211.766617 | 405
211.091668 | 415
210.416719 | 395
209.74177 | 395
209.066821 | 434
208.391871 | 431
207.716922 | 431
207.041973 | 408
206.367024 | 413
205.692074 | 408
205.017125 | 408
204.342176 | 396
203.667227 | 381
202.992277 | 381
202.317328 | 409
201.642379 | 408
200.96743 | 400
200.29248 | 400
199.617531 | 421
198.942582 | 432
198.267633 | 432
197.592684 | 371
196.917734 | 401
196.242785 | 401
195.567836 | 411
194.892887 | 413
194.217937 | 404
193.542988 | 404
192.868039 | 431
192.19309 | 425
191.51814 | 425
190.843191 | 391
190.168242 | 383
189.493293 | 403
188.818343 | 403
188.143394 | 386
187.468445 | 402
186.793496 | 402
186.118547 | 425
185.443597 | 397
184.768648 | 408
184.093699 | 408
183.41875 | 399
182.7438 | 411
182.068851 | 411
181.393902 | 417
180.718953 | 464
180.044003 | 460
179.369054 | 460
178.694105 | 452
178.019156 | 463
177.344207 | 463
176.669257 | 493
175.994308 | 549
175.319359 | 549
174.64441 | 562
173.96946 | 570
173.294511 | 609
172.619562 | 609
171.944613 | 652
171.269663 | 650
170.594714 | 650
169.919765 | 663
169.244816 | 708
168.569866 | 727
167.894917 | 727
167.219968 | 692
166.545019 | 758
165.87007 | 758
165.19512 | 739
164.520171 | 758
163.845222 | 758
163.170273 | 791
162.495323 | 815
161.820374 | 831
161.145425 | 831
160.470476 | 871
159.795526 | 925
159.120577 | 925
158.445628 | 946
157.770679 | 1037
157.09573 | 1086
156.42078 | 1086
155.745831 | 1194
155.070882 | 1296
154.395933 | 1296
153.720983 | 1432
153.046034 | 1605
152.371085 | 1605
151.696136 | 1848
151.021186 | 2003
150.346237 | 2307
149.671288 | 2307
148.996339 | 3154
148.321389 | 4058
147.64644 | 4058
146.971491 | 5673
146.296542 | 7960
145.621593 | 11033
144.946643 | 11033
144.271694 | 15252
143.596745 | 18369
142.921796 | 18369
142.246846 | 18690
141.571897 | 15140
140.896948 | 15140
140.221999 | 9784
139.547049 | 6344
138.8721 | 3975
138.197151 | 3975
137.522202 | 2520
136.847253 | 1778
136.172303 | 1778
135.497354 | 1266
134.822405 | 972
134.147456 | 752
133.472506 | 752
132.797557 | 608
132.122608 | 524
131.447659 | 524
130.772709 | 449
130.09776 | 397
129.422811 | 397
128.747862 | 386
128.072912 | 341
127.397963 | 317
126.723014 | 317
126.048065 | 275
125.373116 | 267
124.698166 | 267
124.023217 | 254
123.348268 | 231
122.673319 | 231
121.998369 | 238
121.32342 | 196
120.648471 | 184
119.973522 | 184
119.298572 | 185
118.623623 | 202
117.948674 | 202
117.273725 | 155
116.598776 | 147
115.923826 | 147
115.248877 | 152
114.573928 | 133
113.898979 | 141
113.224029 | 141
112.54908 | 118
111.874131 | 127
111.199182 | 127
110.524232 | 99
109.849283 | 105
109.174334 | 105
108.499385 | 85
107.824435 | 73
107.149486 | 64
106.474537 | 64
105.799588 | 55
105.124639 | 47
104.449689 | 47
103.77474 | 31
103.099791 | 23
102.424842 | 15
101.749892 | 15
101.074943 | 6
100.399994 | 13