## Yellowchre_goethite (Fe2O3.H2O
1089.849976 | 111.699997
1088.069345 | 110.400002
1086.288714 | 106.479988
1084.508084 | 102.559998
1082.727453 | 94.729996
1080.946823 | 93.419998
1079.166192 | 90.809998
1077.385561 | 90.809998
1075.604931 | 88.199997
1073.8243 | 85.589989
1072.04367 | 85.589989
1070.263039 | 85.589989
1068.482409 | 86.889992
1066.701778 | 89.5
1064.921147 | 89.5
1063.140517 | 88.199997
1061.359886 | 88.199997
1059.579256 | 89.5
1057.798625 | 96.029999
1056.017994 | 97.339996
1054.237364 | 97.339996
1052.456733 | 97.339996
1050.676103 | 106.479988
1048.895472 | 106.479988
1047.114841 | 106.479988
1045.334211 | 114.309998
1043.55358 | 119.539986
1041.77295 | 120.839981
1039.992319 | 134.489975
1038.211688 | 140.959991
1036.431058 | 144.929977
1034.650427 | 176.339996
1032.869797 | 185.829987
1031.089166 | 197.619995
1029.308536 | 204.47998
1027.527905 | 240.779968
1025.747274 | 271.639984
1023.966644 | 295.879974
1022.186013 | 348.629974
1020.405383 | 428.869965
1018.624752 | 484.169952
1016.844121 | 609.23999
1015.063491 | 750.23999
1013.28286 | 946.549866
1011.50223 | 1276.119873
1009.721599 | 1613.869873
1007.940968 | 2013.639771
1006.160338 | 2445.029785
1004.379707 | 2672.599854
1002.599077 | 2638.359863
1000.818446 | 2454.069824
999.037816 | 2132.779785
997.257185 | 1722.049927
995.476554 | 1433.829834
993.695924 | 1202.22998
991.915293 | 974.009949
990.134663 | 832.099976
988.354032 | 674.379944
986.573401 | 574.97998
984.792771 | 486.149994
983.01214 | 435.679962
981.23151 | 362.469971
979.450879 | 362.019989
977.670248 | 356.439972
975.889618 | 255.729965
974.108987 | 211.849991
972.328357 | 200.789993
970.547726 | 175.899994
968.767096 | 147.279984
966.986465 | 146.769989
965.205834 | 142.709991
963.425204 | 130.649994
961.644573 | 111.650002
959.863943 | 116.099998
958.083312 | 94.599998
956.302681 | 94.859993
954.522051 | 96.149994
952.74142 | 90.809998
950.96079 | 89.029999
949.180159 | 85.469994
947.399528 | 78.349998
945.618898 | 74.779999
943.838267 | 73
942.057637 | 73
940.277006 | 67.659996
938.496375 | 64.099998
936.715745 | 62.319992
934.935114 | 60.539993
933.154484 | 53.419991
931.373853 | 51.639996
929.593223 | 51.639996
927.812592 | 46.299999
926.031961 | 46.299999
924.251331 | 46.299999
922.4707 | 46.299999
920.69007 | 46.299999
918.909439 | 44.509998
917.128808 | 42.729996
915.348178 | 40.949997
913.567547 | 37.389999
911.786917 | 37.389999
910.006286 | 35.609997
908.225655 | 35.609997
906.445025 | 30.269997
904.664394 | 26.709995
902.883764 | 26.709995
901.103133 | 26.709995
899.322503 | 26.709995
897.541872 | 14.239998
895.761241 | 14.239998
893.980611 | 14.239998
892.19998 | 14.239998
890.41935 | 14.239998
888.638719 | 14.239998
886.858088 | 14.239998
885.077458 | 14.239998
883.296827 | 12.459999
881.516197 | 12.459999
879.735566 | 12.459999
877.954935 | 12.459999
876.174305 | 12.459999
874.393674 | 9.16
872.613044 | 8.9
870.832413 | 7.119999
869.051783 | 7.119999
867.271152 | 7.119999
865.490521 | 7.119999
863.709891 | 7.119999
861.92926 | 1.779999
860.14863 | 1.779999
858.367999 | 1.779999
856.587368 | 2.599998
854.806738 | 2.669998
853.026107 | 3.15
851.245477 | 3.559999
849.464846 | 5.339998
847.684215 | 8.9
845.903585 | 8.9
844.122954 | 8.9
842.342324 | 8.9
840.561693 | 8.9
838.781062 | 8.9
837.000432 | 8.9
835.219801 | 8.9
833.439171 | 8.9
831.65854 | 8.9
829.87791 | 8.9
828.097279 | 8.9
826.316648 | 7.119999
824.536018 | 5.339998
822.755387 | 5.339998
820.974757 | 5.339998
819.194126 | 5.339998
817.413495 | 5.339998
815.632865 | 7.119999
813.852234 | 7.119999
812.071604 | 7.119999
810.290973 | 1.779999
808.510342 | 1.779999
806.729712 | 1.779999
804.949081 | 3.559999
803.168451 | 3.559999
801.38782 | 3.559999
799.60719 | 3.559999
797.826559 | 5.339998
796.045928 | 7.119999
794.265298 | 7.119999
792.484667 | 7.119999
790.704037 | 7.119999
788.923406 | 5.339998
787.142775 | 0
785.362145 | 0
783.581514 | 0
781.800884 | 3.559999
780.020253 | 5.339998
778.239622 | 7.119999
776.458992 | 5.339998
774.678361 | 3.559999
772.897731 | 3.559999
771.1171 | 3.559999
769.336469 | 8.9
767.555839 | 16.029997
765.775208 | 16.029997
763.994578 | 16.029997
762.213947 | 16.029997
760.433317 | 16.029997
758.652686 | 16.029997
756.872055 | 16.029997
755.091425 | 16.029997
753.310794 | 16.029997
751.530164 | 16.029997
749.749533 | 17.809998
747.968902 | 28.489998
746.188272 | 32.049999
744.407641 | 32.049999
742.627011 | 32.049999
740.84638 | 32.049999
739.065749 | 32.049999
737.285119 | 32.049999
735.504488 | 32.049999
733.723858 | 32.049999
731.943227 | 32.049999
730.162597 | 32.049999
728.381966 | 32.049999
726.601335 | 32.049999
724.820705 | 32.049999
723.040074 | 34.779999
721.259444 | 35.609997
719.478813 | 40.949997
717.698182 | 40.949997
715.917552 | 40.949997
714.136921 | 40.949997
712.356291 | 40.949997
710.57566 | 42.729996
708.795029 | 46.299999
707.014399 | 49.859997
705.233768 | 55.200001
703.453138 | 55.200001
701.672507 | 55.200001
699.891877 | 55.200001
698.111246 | 55.200001
696.330615 | 55.200001
694.549985 | 55.200001
692.769354 | 55.200001
690.988724 | 55.200001
689.208093 | 64.099998
687.427462 | 69.439995
685.646832 | 71.219994
683.866201 | 71.219994
682.085571 | 71.219994
680.30494 | 71.219994
678.524309 | 78.349998
676.743679 | 85.469994
674.963048 | 87.25
673.182418 | 90.809998
671.401787 | 90.809998
669.621156 | 90.809998
667.840526 | 90.809998
666.059895 | 90.809998
664.279265 | 99.169998
662.498634 | 95.139992
660.718004 | 95.049995
658.937373 | 116.719994
657.156742 | 125.369995
655.376112 | 146.859985
653.595481 | 215.339981
651.814851 | 290.129974
650.03422 | 367.069977
648.253589 | 321.419983
646.472959 | 270.23999
644.692328 | 179.97998
642.911698 | 154.719986
641.131067 | 132.47998
639.350436 | 120.889984
637.569806 | 115.689987
635.789175 | 108.759995
634.008545 | 101.829994
632.227914 | 100.089996
630.447284 | 96.629997
628.666653 | 94.889992
626.886022 | 94.889992
625.105392 | 94.889992
623.324761 | 98.359993
621.544131 | 98.359993
619.7635 | 100.089996
617.982869 | 108.759995
616.202239 | 108.759995
614.421608 | 119.159996
612.640978 | 126.089981
610.860347 | 152.549988
609.079716 | 210.469986
607.299086 | 269.579956
605.518455 | 343.079987
603.737825 | 389.5
601.957194 | 330.119995
600.176564 | 272.119995
598.395933 | 252.25
596.615302 | 299.619995
594.834672 | 348.179993
593.054041 | 494.689972
591.273411 | 772.7099
589.49278 | 1172.519897
587.712149 | 1377.929932
585.931519 | 1053.889893
584.150888 | 735.339966
582.370258 | 477.859924
580.589627 | 381.459961
578.808996 | 311.23999
577.028366 | 248.719986
575.247735 | 216.989975
573.467105 | 196.029984
571.686474 | 181.889999
569.905843 | 161.869995
568.125213 | 139.849991
566.344582 | 141.639984
564.563952 | 122.449997
562.783321 | 109.059998
561.002691 | 97.789993
559.22206 | 80.169991
557.441429 | 76.399994
555.660799 | 76.399994
553.880168 | 49.969997
552.099538 | 36.129997
550.318907 | 43.679996
548.538276 | 43.679996
546.757646 | 38.649998
544.977015 | 37.389999
543.196385 | 37.389999
541.415754 | 37.389999
539.635123 | 33.619995
537.854493 | 28.579998
536.073862 | 28.579998
534.293232 | 33.619995
532.512601 | 33.619995
530.731971 | 29.839998
528.95134 | 21.029999
527.170709 | 16
525.390079 | 21.029999
523.609448 | 21.029999
521.828818 | 17.259998
520.048187 | 14.739998
518.267556 | 17.259998
516.486926 | 24.809998
514.706295 | 24.809998
512.925665 | 22.289999
511.145034 | 28.579998
509.364403 | 31.1
507.583773 | 42.429996
505.803142 | 46.199997
504.022512 | 49.169998
502.241881 | 56.689995
500.46125 | 69.709991
498.68062 | 81.98999
496.899989 | 104.519989
495.119359 | 134.359985
493.338728 | 153.459991
491.558098 | 200.309998
489.777467 | 221.589981
487.996836 | 261.829956
486.216206 | 330
484.435575 | 375.849976
482.654945 | 456.289978
480.874314 | 488.089966
479.093683 | 551.7099
477.313053 | 545.9599
475.532422 | 541.949951
473.751792 | 503.95993
471.971161 | 450.779968
470.19053 | 384.969971
468.4099 | 363.919983
466.629269 | 302.179962
464.848639 | 240.769989
463.068008 | 222.149994
461.287378 | 213.800003
459.506747 | 187.579987
457.726116 | 146.099991
455.945486 | 106.259995
454.164855 | 119.099998
452.384225 | 107.579987
450.603594 | 79.859993
448.822963 | 74.089989
447.042333 | 50.139999
445.261702 | 46.959999
443.481072 | 46.959999
441.700441 | 46.959999
439.91981 | 27.869997
438.13918 | 27.869997
436.358549 | 29.459995
434.577919 | 31.049999
432.797288 | 23.099998
431.016658 | 23.099998
429.236027 | 26.279997
427.455396 | 24.689999
425.674766 | 21.509998
423.894135 | 21.509998
422.113505 | 13.559998
420.332874 | 13.559998
418.552243 | 11.969999
416.771613 | 10.369999
414.990982 | 11.969999
413.210352 | 13.579998
411.429721 | 24.689999
409.64909 | 27.839998
407.86846 | 48.069996
406.087829 | 66.939995
404.307199 | 143.47998
402.526568 | 279.919983
400.745937 | 326.469971
398.965307 | 199.219986
397.184676 | 141.399994
395.404046 | 120.029991
393.623415 | 90.729996
391.842785 | 109.169991
390.062154 | 117.799995
388.281523 | 129.369995
386.500893 | 151.389984
384.720262 | 152.719986
382.939632 | 180.98999
381.159001 | 182.389999
379.37837 | 190.799988
377.59774 | 193.079987
375.817109 | 184.799988
374.036479 | 190.089996
372.255848 | 175.689987
370.475217 | 160.969986
368.694587 | 142.469986
366.913956 | 133.37999
365.133326 | 136.75
363.352695 | 103.729988
361.572065 | 96.359993
359.791434 | 76.469994
358.010803 | 70.039993
356.230173 | 78.599998
354.449542 | 61.349998
352.668912 | 38.929996
350.888281 | 41.189999
349.10765 | 38.639999
347.32702 | 40.919994
345.546389 | 33.929996
343.765759 | 33.929996
341.985128 | 31.459995
340.204497 | 27.75
338.423867 | 28.989998
336.643236 | 27.75
334.862606 | 24.049999
333.081975 | 24.049999
331.301345 | 24.049999
329.520714 | 21.58
327.740083 | 21.58
325.959453 | 21.58
324.178822 | 22.82
322.398192 | 22.82
320.617561 | 22.82
318.83693 | 22.82
317.0563 | 24.049999
315.275669 | 30.219997
313.495039 | 27.75
311.714408 | 27.75
309.933777 | 27.75
308.153147 | 32.689999
306.372516 | 37.629997
304.591886 | 42.569996
302.811255 | 42.569996
301.030624 | 43.799999
299.249994 | 46.269997
297.469363 | 52.439995
295.688733 | 62.819992
293.908102 | 78.119987
292.127472 | 93.459991
290.346841 | 110.889984
288.56621 | 134.009995
286.78558 | 158.509995
285.004949 | 162.369995
283.224319 | 204.48999
281.443688 | 223.25
279.663057 | 283.069977
277.882427 | 301.079956
276.101796 | 326.839966
274.321166 | 367.719971
272.540535 | 392.049988
270.759904 | 397.319977
268.979274 | 421.46994
267.198643 | 344.359955
265.418013 | 356.219971
263.637382 | 342.809967
261.856752 | 275.589966
260.076121 | 254.939987
258.29549 | 230.729965
256.51486 | 187.719986
254.734229 | 176.389999
252.953599 | 157.12999
251.172968 | 133.679977
249.392337 | 117.739983
247.611707 | 112.609993
245.831076 | 101.419998
244.050446 | 93.869995
242.269815 | 75.809998
240.489184 | 73.629997
238.708554 | 80.639992
236.927923 | 68.969994
235.147293 | 75.799995
233.366662 | 71.329994
231.586031 | 88.289993
229.805401 | 94.689995
228.02477 | 122.900002
226.24414 | 107.809998
224.463509 | 126.039986
222.682879 | 119.639984
220.902248 | 146.47998
219.121617 | 151.119995
217.340987 | 178.98999
215.560356 | 212.639984
213.779726 | 264.199982
211.999095 | 318.319977
210.218464 | 351.079987
208.437834 | 356.759979
206.657203 | 316.009979
204.876573 | 251.209976
203.095942 | 186.719986
201.315311 | 148.049988
199.534681 | 141.889984
197.75405 | 93.649994
195.97342 | 91.049995
194.192789 | 68.009995
192.412159 | 64.599998
190.631528 | 64.599998
188.850897 | 64.599998
187.070267 | 64.599998
185.289636 | 64.599998
183.509006 | 64.599998
181.728375 | 64.599998
179.947744 | 64.599998
178.167114 | 64.599998
176.386483 | 51.799999
174.605853 | 50.639999
172.825222 | 50.639999
171.044591 | 50.639999
169.263961 | 50.639999
167.48333 | 50.639999
165.7027 | 52.969994
163.922069 | 57.619991
162.141439 | 57.619991
160.360808 | 57.619991
158.580177 | 55.289993
156.799547 | 55.289993
155.018916 | 58.779999
153.238286 | 58.779999
151.457655 | 58.779999
149.677024 | 58.779999
147.896394 | 57.619991
146.115763 | 54.129997
144.335133 | 55.289993
142.554502 | 55.289993
140.773871 | 55.289993
138.993241 | 55.159996
137.21261 | 41.329998
135.43198 | 39.009995
133.651349 | 36.679996
131.870718 | 43.66
130.090088 | 47.149998
128.309457 | 49.479996
126.528827 | 51.799999
124.748196 | 51.799999
122.967566 | 48.309998
121.186935 | 50.639999
119.406304 | 50.639999
117.625674 | 50.639999
115.845043 | 50.639999
114.064413 | 45.989998
112.283782 | 43.66
110.503151 | 45.989998
108.722521 | 45.989998
106.94189 | 45.989998
105.16126 | 45.989998
103.380629 | 45.989998
101.599998 | 45.989998