## PETpellets_CR022114_Ctab_785edg
143.78122 | 0
144.605129 | -38.357605
145.429039 | -130.870514
146.252949 | -171.931274
147.076859 | -166.366058
147.900769 | -118.095764
148.724678 | -32.496368
149.548588 | -95.287598
150.372498 | -104.781921
151.196408 | -70.785065
152.020317 | 1.389496
152.844227 | -62.876312
153.668137 | -36.819885
154.492047 | 23.747253
155.315956 | 0
156.139866 | 98.972595
156.963776 | 103.853394
157.787686 | 20.024231
158.611595 | -3.099823
159.435505 | -42.689728
160.259415 | -77.918793
161.083325 | -110.161041
161.907235 | -184.749969
162.731144 | -188.551758
163.555054 | -154.914612
164.378964 | -97.996216
165.202874 | -27.024597
166.026783 | -41.130127
166.850693 | -101.603821
167.674603 | -181.516479
168.498513 | -34.945251
169.322422 | 0
170.146332 | -54.040466
170.970242 | -113.996948
171.794152 | -50.710297
172.618061 | -35.240021
173.441971 | -40.291718
174.265881 | 14.24588
175.089791 | -29.796021
175.9137 | -66.228088
176.73761 | -89.146027
177.56152 | -131.115692
178.38543 | -106.617096
179.20934 | -109.715698
180.033249 | -144.440735
180.857159 | -98.286865
181.681069 | -91.242889
182.504979 | -80.653961
183.328888 | -52.992767
184.152798 | -45.204651
184.976708 | -30.08252
185.800618 | -6.523376
186.624527 | 21.209045
187.448437 | -81.233734
188.272347 | -60.631622
189.096257 | 26.90744
189.920166 | 136.475861
190.744076 | 48.563324
191.567986 | 19.703979
192.391896 | 17.487244
193.215806 | 0
194.039715 | -29.282806
194.863625 | 14.256622
195.687535 | 72.323914
196.511445 | 37.284271
197.335354 | 95.40918
198.159264 | 89.483307
198.983174 | 33.497864
199.807084 | -1.616455
200.630993 | 146.647095
201.454903 | 170.066437
202.278813 | 109.689362
203.102723 | 270.852356
203.926632 | 300.903534
204.750542 | 309.34729
205.574452 | 328.815948
206.398362 | 391.040466
207.222271 | 510.301605
208.046181 | 585.432861
208.870091 | 606.90686
209.694001 | 723.034241
210.517911 | 790.798828
211.34182 | 792.78894
212.16573 | 735.587646
212.98964 | 760.905884
213.81355 | 839.265198
214.637459 | 892.090332
215.461369 | 890.119995
216.285279 | 1003.12085
217.109189 | 995.271667
217.933098 | 987.838989
218.757008 | 1045.040039
219.580918 | 864.494995
220.404828 | 885.01001
221.228737 | 947.59198
222.052647 | 933.238403
222.876557 | 960.268066
223.700467 | 1001.09021
224.524377 | 1002.424133
225.348286 | 914.492432
226.172196 | 845.097778
226.996106 | 868.524414
227.820016 | 921.010681
228.643925 | 934.494995
229.467835 | 858.060303
230.291745 | 881.630493
231.115655 | 918.594727
231.939564 | 859.189392
232.763474 | 814.517456
233.587384 | 788.485596
234.411294 | 778.556763
235.235203 | 781.809631
236.059113 | 780.1875
236.883023 | 886.549683
237.706933 | 1002.13501
238.530843 | 971.420532
239.354752 | 889.266663
240.178662 | 844.498047
241.002572 | 830.721558
241.826482 | 830.526123
242.650391 | 981.832214
243.474301 | 1008.066528
244.298211 | 955.341309
245.122121 | 931.298706
245.94603 | 1080.202881
246.76994 | 1118.759033
247.59385 | 1078.720337
248.41776 | 1051.228027
249.241669 | 1150.335815
250.065579 | 1310.959717
250.889489 | 1450.903076
251.713399 | 1431.932251
252.537308 | 1556.961914
253.361218 | 1604.107422
254.185128 | 1636.153198
255.009038 | 1798.236572
255.832948 | 1795.422974
256.656857 | 1812.432129
257.480767 | 1878.147461
258.304677 | 2018.187866
259.128587 | 2147.136475
259.952496 | 2275.304443
260.776406 | 2375.480469
261.600316 | 2399.289063
262.424226 | 2368.516602
263.248135 | 2398.485107
264.072045 | 2482.562256
264.895955 | 2598.947754
265.719865 | 2605.166504
266.543774 | 2645.07959
267.367684 | 2680.256592
268.191594 | 2640.60376
269.015504 | 2628.803711
269.839414 | 2596.793945
270.663323 | 2539.170898
271.487233 | 2451.315674
272.311143 | 2528.092041
273.135053 | 2509.255371
273.958962 | 2412.486328
274.782872 | 2269.443359
275.606782 | 2175.340088
276.430692 | 2107.983154
277.254601 | 2048.070801
278.078511 | 1975.383789
278.902421 | 1752.830078
279.726331 | 1579.956909
280.55024 | 1497.983154
281.37415 | 1538.046997
282.19806 | 1354.750488
283.02197 | 1278.895508
283.84588 | 1198.287476
284.669789 | 1033.907959
285.493699 | 1036.777954
286.317609 | 932.243225
287.141519 | 792.866699
287.965428 | 672.298706
288.789338 | 642.24585
289.613248 | 622.399597
290.437158 | 605.428833
291.261067 | 586.963867
292.084977 | 563.756714
292.908887 | 545.838135
293.732797 | 503.491394
294.556706 | 437.717377
295.380616 | 442.152344
296.204526 | 470.006744
297.028436 | 501.447571
297.852345 | 510.758026
298.676255 | 409.376587
299.500165 | 316.545441
300.324075 | 255.217468
301.147985 | 228.811829
301.971894 | 227.95578
302.795804 | 309.251587
303.619714 | 287.019562
304.443624 | 182.975281
305.267533 | 145.575287
306.091443 | 193.825684
306.915353 | 195.054352
307.739263 | 158.544983
308.563172 | 134.991425
309.387082 | 87.030151
310.210992 | 5.249512
311.034902 | -44.546448
311.858811 | 31.125305
312.682721 | -20.511719
313.506631 | -24.191742
314.330541 | -42.345398
315.154451 | -139.394318
315.97836 | -35.738892
316.80227 | -30.743866
317.62618 | -58.508606
318.45009 | -74.443512
319.273999 | -157.614777
320.097909 | -101.79895
320.921819 | -104.478241
321.745729 | -223.559875
322.569638 | -119.744293
323.393548 | -71.267578
324.217458 | -57.312103
325.041368 | -79.796326
325.865277 | -178.973419
326.689187 | -82.219849
327.513097 | 0
328.337007 | -0.641602
329.160917 | -102.463867
329.984826 | -100.926025
330.808736 | -43.460724
331.632646 | 5.225769
332.456556 | -59.872101
333.280465 | -73.416321
334.104375 | -74.130432
334.928285 | -70.73468
335.752195 | -70.779144
336.576104 | -39.343109
337.400014 | 1.819702
338.223924 | 0.904175
339.047834 | -70.741821
339.871743 | -55.120728
340.695653 | -9.111206
341.519563 | -12.320221
342.343473 | -74.836578
343.167382 | -18.696686
343.991292 | -77.074646
344.815202 | -109.88031
345.639112 | -77.120056
346.463022 | 14.338867
347.286931 | -10.149139
348.110841 | -40.005096
348.934751 | -37.672119
349.758661 | 34.460175
350.58257 | -56.595215
351.40648 | -31.318115
352.23039 | 33.245544
353.0543 | 25.897644
353.878209 | 16.792908
354.702119 | 30.020416
355.526029 | 17.382965
356.349939 | -41.818909
357.173848 | -8.472992
357.997758 | 28.991577
358.821668 | 76.716431
359.645578 | 110.384155
360.469488 | 10.859711
361.293397 | -57.181763
362.117307 | -57.453735
362.941217 | -9.06192
363.765127 | 24.335754
364.589036 | -1.227203
365.412946 | -29.539001
366.236856 | -19.278992
367.060766 | 74.247101
367.884675 | -77.1091
368.708585 | -64.362762
369.532495 | -11.79245
370.356405 | -11.227051
371.180314 | -20.467529
372.004224 | -36.615479
372.828134 | -53.0979
373.652044 | -54.836212
374.475954 | 8.908875
375.299863 | -77.28421
376.123773 | -129.898499
376.947683 | -111.652405
377.771593 | -21.117249
378.595502 | -48.461029
379.419412 | -64.46933
380.243322 | -66.016937
381.067232 | -58.929077
381.891141 | -41.474487
382.715051 | -24.015991
383.538961 | -7.313843
384.362871 | 1.803528
385.18678 | -36.141754
386.01069 | -36.007965
386.8346 | -33.957703
387.65851 | -33.35199
388.482419 | -15.882996
389.306329 | -65.383514
390.130239 | -54.630341
390.954149 | -13.514618
391.778059 | 0
392.601968 | -40.879547
393.425878 | -66.577942
394.249788 | -79.425293
395.073698 | -77.03775
395.897607 | -26.469818
396.721517 | 6.790497
397.545427 | 14.114777
398.369337 | 22.118286
399.193246 | 115.863495
400.017156 | 258.433868
400.841066 | 290.829956
401.664976 | 278.888367
402.488885 | 336.735382
403.312795 | 385.683197
404.136705 | 420.621521
404.960615 | 443.895508
405.784525 | 464.328461
406.608434 | 529.552917
407.432344 | 402.678223
408.256254 | 351.89267
409.080164 | 381.982574
409.904073 | 299.406738
410.727983 | 195.176819
411.551893 | 161.199371
412.375803 | 168.778076
413.199712 | 169.946106
414.023622 | 85.399567
414.847532 | 69.871307
415.671442 | 87.945862
416.495351 | 103.957642
417.319261 | 40.997284
418.143171 | 34.736359
418.967081 | 4.66687
419.79099 | -33.831787
420.6149 | -17.255554
421.43881 | -5.901703
422.26272 | 7.672791
423.08663 | 6.873322
423.910539 | -15.101929
424.734449 | 19.618347
425.558359 | -9.776093
426.382269 | -21.819458
427.206178 | -2.293243
428.030088 | -0.200897
428.853998 | 33.138031
429.677908 | 34.104645
430.501817 | 29.472656
431.325727 | 60.172424
432.149637 | 74.990631
432.973547 | 45.658936
433.797456 | 19.05011
434.621366 | 21.506256
435.445276 | 56.341522
436.269186 | 25.370422
437.093096 | -4.821869
437.917005 | -6.597656
438.740915 | 42.837189
439.564825 | 34.673218
440.388735 | 24.547821
441.212644 | 32.450958
442.036554 | 55.5448
442.860464 | -9.868927
443.684374 | -7.315613
444.508283 | 65.39389
445.332193 | 127.416931
446.156103 | 12.628937
446.980013 | 46.902435
447.803922 | 45.622009
448.627832 | 32.338135
449.451742 | 35.009125
450.275652 | 60.85611
451.099562 | 42.428223
451.923471 | 59.935608
452.747381 | 111.681549
453.571291 | 133.900391
454.395201 | 47.170227
455.21911 | 10.557526
456.04302 | -12.838135
456.86693 | -53.038727
457.69084 | 26.026489
458.514749 | 67.094452
459.338659 | 65.674103
460.162569 | 25.003296
460.986479 | -42.703369
461.810388 | 36.269318
462.634298 | 52.518433
463.458208 | 15.075623
464.282118 | -44.691589
465.106027 | -57.360229
465.929937 | 49.116882
466.753847 | 58.392609
467.577757 | -16.052856
468.401667 | 28.320984
469.225576 | 57.019287
470.049486 | 23.736176
470.873396 | -18.12677
471.697306 | -21.318329
472.521215 | -4.53653
473.345125 | -20.770081
474.169035 | -16.141571
474.992945 | -0.664459
475.816854 | -28.157288
476.640764 | 22.839813
477.464674 | 37.393372
478.288584 | 31.655884
479.112493 | 18.574921
479.936403 | -23.751892
480.760313 | 20.857788
481.584223 | -0.618164
482.408133 | -34.409119
483.232042 | 69.373901
484.055952 | 43.983093
484.879862 | 23.549835
485.703772 | 16.533539
486.527681 | 19.747986
487.351591 | -0.46698
488.175501 | -33.706909
488.999411 | 23.277527
489.82332 | 93.031738
490.64723 | 59.071869
491.47114 | 51.815094
492.29505 | 50.207275
493.118959 | 54.853577
493.942869 | 54.41275
494.766779 | 15.556641
495.590689 | 57.637024
496.414599 | 62.684723
497.238508 | 80.873505
498.062418 | 145.394104
498.886328 | 59.966431
499.710238 | 94.686493
500.534147 | 104.943176
501.358057 | 96.662964
502.181967 | 158.284882
503.005877 | 69.001007
503.829786 | 20.269287
504.653696 | 35.85553
505.477606 | 101.687286
506.301516 | 111.159515
507.125425 | 76.040344
507.949335 | 78.379791
508.773245 | 107.139008
509.597155 | 125.636658
510.421064 | 23.019287
511.244974 | 67.263519
512.068884 | 105.574493
512.892794 | 103.658813
513.716704 | 113.14093
514.540613 | 102.779572
515.364523 | 67.1073
516.188433 | 91.592712
517.012343 | 190.369537
517.836252 | 141.800018
518.660162 | 94.842346
519.484072 | 120.023193
520.307982 | 130.057953
521.131891 | 18.856995
521.955801 | 56.480469
522.779711 | 104.409027
523.603621 | 108.108917
524.42753 | 83.633057
525.25144 | 111.909363
526.07535 | 83.72879
526.89926 | 143.059296
527.72317 | 176.524963
528.547079 | 125.771027
529.370989 | 84.49411
530.194899 | 63.23761
531.018809 | 101.485352
531.842718 | 143.53537
532.666628 | 129.355865
533.490538 | 146.405273
534.314448 | 148.205383
535.138357 | 150.492096
535.962267 | 142.911743
536.786177 | 99.856018
537.610087 | 122.577301
538.433996 | 100.907806
539.257906 | 129.391418
540.081816 | 206.19751
540.905726 | 174.183807
541.729636 | 159.757751
542.553545 | 149.123901
543.377455 | 112.695282
544.201365 | 53.043488
545.025275 | 111.741211
545.849184 | 91.981018
546.673094 | 68.924347
547.497004 | 73.926727
548.320914 | 116.737976
549.144823 | 67.551422
549.968733 | 69.892914
550.792643 | 128.699402
551.616553 | 187.102295
552.440462 | 141.905487
553.264372 | 149.552277
554.088282 | 113.671509
554.912192 | 96.774628
555.736101 | 98.854523
556.560011 | 30.533447
557.383921 | 156.527893
558.207831 | 171.301178
559.031741 | 152.689178
559.85565 | 157.408142
560.67956 | 115.61145
561.50347 | 133.299164
562.32738 | 178.490784
563.151289 | 191.477173
563.975199 | 135.741669
564.799109 | 139.5867
565.623019 | 138.608765
566.446928 | 130.08197
567.270838 | 136.910431
568.094748 | 182.826019
568.918658 | 169.50592
569.742567 | 156.17923
570.566477 | 136.699066
571.390387 | 109.266785
572.214297 | 75.791382
573.038207 | 98.72641
573.862116 | 110.125397
574.686026 | 81.810303
575.509936 | 35.26413
576.333846 | 48.649933
577.157755 | 9.764282
577.981665 | 75.164368
578.805575 | 103.538483
579.629485 | 50.987885
580.453394 | 49.064758
581.277304 | 65.148315
582.101214 | 49.728973
582.925124 | 24.725037
583.749033 | 18.237549
584.572943 | 66.174408
585.396853 | 27.030182
586.220763 | 41.445068
587.044673 | 82.626892
587.868582 | 96.07254
588.692492 | 0
589.516402 | 9.042175
590.340312 | 66.451324
591.164221 | 108.222778
591.988131 | 84.914734
592.812041 | 37.639435
593.635951 | 16.657959
594.45986 | 25.519745
595.28377 | 59.309967
596.10768 | 96.842407
596.93159 | 16.739594
597.755499 | 76.409698
598.579409 | 112.623535
599.403319 | 102.753265
600.227229 | 76.000916
601.051138 | 67.171753
601.875048 | 110.353119
602.698958 | 100.031311
603.522868 | 67.134033
604.346778 | 94.439667
605.170687 | 79.800476
605.994597 | 58.947052
606.818507 | 57.838593
607.642417 | 63.18988
608.466326 | 43.425934
609.290236 | 38.433563
610.114146 | 62.614197
610.938056 | 83.932159
611.761965 | 83.468628
612.585875 | 54.312317
613.409785 | 99.707184
614.233695 | 146.649536
615.057604 | 176.345032
615.881514 | 175.252716
616.705424 | 138.045532
617.529334 | 175.755219
618.353244 | 181.482941
619.177153 | 246.96875
620.001063 | 363.847015
620.824973 | 461.500275
621.648883 | 602.342773
622.472792 | 769.233398
623.296702 | 946.401062
624.120612 | 1171.164429
624.944522 | 1518.279419
625.768431 | 2144.275391
626.592341 | 3166.410645
627.416251 | 4657.370605
628.240161 | 6470.908203
629.06407 | 8313.678711
629.88798 | 9982.756836
630.71189 | 10857.26
631.5358 | 10710.44
632.35971 | 9537.959961
633.183619 | 7529.633789
634.007529 | 5237.266113
634.831439 | 3459.175293
635.655349 | 2232.968262
636.479258 | 1459.544922
637.303168 | 960.085938
638.127078 | 681.392273
638.950988 | 491.650543
639.774897 | 418.376099
640.598807 | 385.613617
641.422717 | 301.334137
642.246627 | 284.55835
643.070536 | 207.989349
643.894446 | 104.091827
644.718356 | 58.928589
645.542266 | 122.404266
646.366175 | 64.387268
647.190085 | 117.419067
648.013995 | 89.646698
648.837905 | 23.695984
649.661815 | 6.603149
650.485724 | 95.796234
651.309634 | 77.390076
652.133544 | 17.127106
652.957454 | -8.389038
653.781363 | 22.526184
654.605273 | -19.94342
655.429183 | 8.849213
656.253093 | 49.877991
657.077002 | 40.484161
657.900912 | -22.638031
658.724822 | -35.626617
659.548732 | -16.356506
660.372641 | 12.702271
661.196551 | 16.554749
662.020461 | 1.176056
662.844371 | 21.565308
663.668281 | -78.289307
664.49219 | -36.889832
665.3161 | -42.869598
666.14001 | -84.432373
666.96392 | -7.302551
667.787829 | -34.171478
668.611739 | -16.544922
669.435649 | -5.943024
670.259559 | 5.12085
671.083468 | 39.731659
671.907378 | 14.808899
672.731288 | -11.811005
673.555198 | 51.012665
674.379107 | 124.665588
675.203017 | 124.788361
676.026927 | 145.432465
676.850837 | 235.703796
677.674746 | 265.326447
678.498656 | 233.981415
679.322566 | 185.814758
680.146476 | 216.422516
680.970386 | 214.849609
681.794295 | 167.511536
682.618205 | 166.923737
683.442115 | 199.590942
684.266025 | 123.358582
685.089934 | 90.368073
685.913844 | 119.096924
686.737754 | 142.007294
687.561664 | 134.459015
688.385573 | 106.846436
689.209483 | 123.598602
690.033393 | 150.371124
690.857303 | 206.764282
691.681212 | 273.988129
692.505122 | 333.019592
693.329032 | 419.644653
694.152942 | 601.806152
694.976852 | 934.69989
695.800761 | 1302.928101
696.624671 | 1718.458618
697.448581 | 2488.654541
698.272491 | 3113.54248
699.0964 | 3684.244141
699.92031 | 4251.685059
700.74422 | 4696.257813
701.56813 | 4769.354004
702.392039 | 4574.723633
703.215949 | 4168.34668
704.039859 | 3801.778076
704.863769 | 3427.579834
705.687678 | 2929.216553
706.511588 | 2483.483887
707.335498 | 2180.343994
708.159408 | 1897.309326
708.983318 | 1631.060059
709.807227 | 1379.241943
710.631137 | 1103.230591
711.455047 | 862.206665
712.278957 | 720.44397
713.102866 | 566.486389
713.926776 | 375.26062
714.750686 | 210.2435
715.574596 | 199.008362
716.398505 | 197.750122
717.222415 | 145.54184
718.046325 | 87.682434
718.870235 | 78.419342
719.694144 | 57.077362
720.518054 | 102.156067
721.341964 | 125.589142
722.165874 | 108.556488
722.989783 | 72.70697
723.813693 | 82.180328
724.637603 | 161.675293
725.461513 | 195.432556
726.285423 | 178.280182
727.109332 | 159.311279
727.933242 | 197.034485
728.757152 | 222.110992
729.581062 | 220.542847
730.404971 | 229.853241
731.228881 | 230.379425
732.052791 | 213.503906
732.876701 | 214.333588
733.70061 | 203.264069
734.52452 | 242.423462
735.34843 | 233.365326
736.17234 | 187.899963
736.996249 | 185.835449
737.820159 | 152.199799
738.644069 | 155.187317
739.467979 | 82.675659
740.291889 | 41.121063
741.115798 | 84.790344
741.939708 | 26.72464
742.763618 | -11.693604
743.587528 | -19.152252
744.411437 | -4.594421
745.235347 | 22.442108
746.059257 | 44.979675
746.883167 | -31.510925
747.707076 | -115.037201
748.530986 | -46.310577
749.354896 | 24.118439
750.178806 | -12.711639
751.002715 | -3.769928
751.826625 | 58.905792
752.650535 | 48.896729
753.474445 | -5.739502
754.298355 | -40.274841
755.122264 | 3.481201
755.946174 | 10.399628
756.770084 | 11.947052
757.593994 | 45.013062
758.417903 | 34.685638
759.241813 | -25.297394
760.065723 | 10.237183
760.889633 | 45.788666
761.713542 | 90.9776
762.537452 | 122.625
763.361362 | 116.912933
764.185272 | 71.996399
765.009181 | 76.897369
765.833091 | 76.189178
766.657001 | 94.911804
767.480911 | 149.857574
768.30482 | 189.526215
769.12873 | 109.057068
769.95264 | 171.405182
770.77655 | 232.078735
771.60046 | 221.884583
772.424369 | 208.949738
773.248279 | 260.930786
774.072189 | 321.335876
774.896099 | 326.138214
775.720008 | 342.946045
776.543918 | 350.000702
777.367828 | 365.219635
778.191738 | 419.906372
779.015647 | 443.399872
779.839557 | 461.388458
780.663467 | 522.096191
781.487377 | 553.429321
782.311286 | 584.640076
783.135196 | 781.29895
783.959106 | 874.983765
784.783016 | 1009.572571
785.606926 | 1173.082275
786.430835 | 1368.433594
787.254745 | 1595.836914
788.078655 | 1838.429321
788.902565 | 2133.529053
789.726474 | 2545.190674
790.550384 | 2910.711914
791.374294 | 3196.283691
792.198204 | 3434.022461
793.022113 | 3522.210938
793.846023 | 3608.546387
794.669933 | 3436.030029
795.493843 | 3213.218018
796.317752 | 3034.062256
797.141662 | 2818.734619
797.965572 | 2614.790771
798.789482 | 2469.898438
799.613392 | 2444.199219
800.437301 | 2506.02417
801.261211 | 2585.133301
802.085121 | 2604.375977
802.909031 | 2752.967773
803.73294 | 2784.443848
804.55685 | 2898.594971
805.38076 | 2970.349365
806.20467 | 2870.30542
807.028579 | 2755.105713
807.852489 | 2897.718018
808.676399 | 2954.13916
809.500309 | 2980.960938
810.324218 | 2970.51123
811.148128 | 2917.151367
811.972038 | 2964.208496
812.795948 | 2975.767578
813.619857 | 2986.888184
814.443767 | 3079.799561
815.267677 | 3209.565674
816.091587 | 3255.575928
816.915497 | 3202.609619
817.739406 | 3266.175049
818.563316 | 3325.718018
819.387226 | 3318.119629
820.211136 | 3302.979004
821.035045 | 3409.076172
821.858955 | 3498.183105
822.682865 | 3637.553223
823.506775 | 3538.222168
824.330684 | 3474.966309
825.154594 | 3534.364502
825.978504 | 3493.968994
826.802414 | 3455.495361
827.626323 | 3451.590576
828.450233 | 3416.643799
829.274143 | 3386.706055
830.098053 | 3365.341309
830.921963 | 3300.937988
831.745872 | 3400.835938
832.569782 | 3275.008301
833.393692 | 3293.708984
834.217602 | 3334.066895
835.041511 | 3320.755615
835.865421 | 3428.348877
836.689331 | 3517.937744
837.513241 | 3676.791748
838.33715 | 3872.835693
839.16106 | 4029.494385
839.98497 | 4194.86084
840.80888 | 4583.715332
841.632789 | 4625.208496
842.456699 | 4988.767578
843.280609 | 5350.431152
844.104519 | 5707.20459
844.928429 | 6116.258789
845.752338 | 6567.561523
846.576248 | 7029.248535
847.400158 | 7558.614258
848.224068 | 8128.03418
849.047977 | 8680.982422
849.871887 | 9229.881836
850.695797 | 9888.112305
851.519707 | 10526.53
852.343616 | 11129.42
853.167526 | 11822.37
853.991436 | 12249.74
854.815346 | 12392.31
855.639255 | 12815.45
856.463165 | 13053.18
857.287075 | 12797.33
858.110985 | 12341.64
858.934894 | 11549.19
859.758804 | 10526.3
860.582714 | 9690.918945
861.406624 | 8320.789063
862.230534 | 7568.46582
863.054443 | 6759.96582
863.878353 | 6027.501465
864.702263 | 5490.953613
865.526173 | 5063.755859
866.350082 | 4619.078613
867.173992 | 4336.958984
867.997902 | 4171.720703
868.821812 | 4054.182373
869.645721 | 4003.604248
870.469631 | 4056.726563
871.293541 | 3917.627441
872.117451 | 3748.77002
872.94136 | 3831.48584
873.76527 | 3800.903809
874.58918 | 3715.216797
875.41309 | 3833.449219
876.237 | 3868.942139
877.060909 | 3927.056396
877.884819 | 3969.613037
878.708729 | 4004.822998
879.532639 | 4088.559326
880.356548 | 4238.599121
881.180458 | 4331.829102
882.004368 | 4397.398926
882.828278 | 4501.147461
883.652187 | 4491.861816
884.476097 | 4405.012207
885.300007 | 4308.351074
886.123917 | 4192.571289
886.947826 | 4086.930908
887.771736 | 3964.729736
888.595646 | 3794.001221
889.419556 | 3651.421143
890.243466 | 3529.807861
891.067375 | 3330.788086
891.891285 | 3222.681641
892.715195 | 3116.469727
893.539105 | 3070.591309
894.363014 | 2990.184082
895.186924 | 2885.394043
896.010834 | 2825.356445
896.834744 | 2723.427002
897.658653 | 2718.892822
898.482563 | 2569.328125
899.306473 | 2428.833984
900.130383 | 2301.257324
900.954292 | 2146.63623
901.778202 | 2022.723755
902.602112 | 1972.128418
903.426022 | 1849.165283
904.249931 | 1719.347656
905.073841 | 1572.106445
905.897751 | 1413.308472
906.721661 | 1276.125854
907.545571 | 1033.294678
908.36948 | 1000.028809
909.19339 | 936.551025
910.0173 | 848.623962
910.84121 | 771.078735
911.665119 | 716.525024
912.489029 | 643.929077
913.312939 | 590.395142
914.136849 | 552.710693
914.960758 | 504.380829
915.784668 | 449.589996
916.608578 | 415.425781
917.432488 | 427.154633
918.256397 | 339.186462
919.080307 | 279.692261
919.904217 | 293.350922
920.728127 | 277.729309
921.552037 | 246.070435
922.375946 | 285.091644
923.199856 | 242.519226
924.023766 | 218.730988
924.847676 | 192.270477
925.671585 | 186.942078
926.495495 | 186.486115
927.319405 | 169.019135
928.143315 | 143.658997
928.967224 | 155.337433
929.791134 | 155.633057
930.615044 | 130.186707
931.438954 | 107.324005
932.262863 | 108.018677
933.086773 | 126.02948
933.910683 | 118.115143
934.734593 | 91.177246
935.558502 | 135.947479
936.382412 | 146.772003
937.206322 | 117.944824
938.030232 | 85.487152
938.854142 | 64.769318
939.678051 | 48.092407
940.501961 | 60.676483
941.325871 | 90.814636
942.149781 | 92.582031
942.97369 | 54.778046
943.7976 | 9.743103
944.62151 | 14.944946
945.44542 | 39.797943
946.269329 | 30.360413
947.093239 | 74.588165
947.917149 | 69.623138
948.741059 | 1.398865
949.564968 | 3.603912
950.388878 | 0
951.212788 | 16.127045
952.036698 | 63.7341
952.860608 | 82.000183
953.684517 | 74.939392
954.508427 | 62.159363
955.332337 | 29.342072
956.156247 | 101.739532
956.980156 | 92.44104
957.804066 | 63.197144
958.627976 | 59.574219
959.451886 | 73.533295
960.275795 | 87.001556
961.099705 | 157.749603
961.923615 | 87.217834
962.747525 | 120.07843
963.571434 | 105.496246
964.395344 | 116.477325
965.219254 | 162.501007
966.043164 | 156.508545
966.867074 | 180.693115
967.690983 | 239.200195
968.514893 | 236.988007
969.338803 | 201.273407
970.162713 | 202.003845
970.986622 | 250.010071
971.810532 | 271.077576
972.634442 | 266.597931
973.458352 | 287.028961
974.282261 | 283.626129
975.106171 | 225.01001
975.930081 | 189.740845
976.753991 | 236.841278
977.5779 | 297.44223
978.40181 | 270.806122
979.22572 | 383.818665
980.04963 | 327.237
980.873539 | 245.596863
981.697449 | 240.650909
982.521359 | 294.678375
983.345269 | 312.826416
984.169179 | 401.572144
984.993088 | 365.056274
985.816998 | 355.898285
986.640908 | 388.563934
987.464818 | 392.501068
988.288727 | 340.25592
989.112637 | 362.447937
989.936547 | 384.651764
990.760457 | 357.607819
991.584366 | 437.618561
992.408276 | 461.793457
993.232186 | 412.386475
994.056096 | 385.36853
994.880005 | 392.752411
995.703915 | 457.370697
996.527825 | 484.615784
997.351735 | 478.134705
998.175645 | 498.319153
998.999554 | 515.332642
999.823464 | 483.206818
1000.647374 | 473.903717
1001.471284 | 498.457886
1002.295193 | 521.037354
1003.119103 | 569.217773
1003.943013 | 558.781738
1004.766923 | 529.920654
1005.590832 | 554.203674
1006.414742 | 570.289246
1007.238652 | 592.671204
1008.062562 | 637.236816
1008.886471 | 661.201416
1009.710381 | 710.250366
1010.534291 | 769.57605
1011.358201 | 798.905884
1012.182111 | 816.744751
1013.00602 | 1007.514526
1013.82993 | 1024.940063
1014.65384 | 1044.250244
1015.47775 | 1086.386963
1016.301659 | 1086.924072
1017.125569 | 1051.98877
1017.949479 | 1103.167969
1018.773389 | 1094.246094
1019.597298 | 1189.733887
1020.421208 | 1234.491699
1021.245118 | 1227.284912
1022.069028 | 1211.683105
1022.892937 | 1225.426025
1023.716847 | 1281.172852
1024.540757 | 1400.713135
1025.364667 | 1449.468872
1026.188576 | 1452.466919
1027.012486 | 1448.815308
1027.836396 | 1478.436157
1028.660306 | 1498.484741
1029.484216 | 1462.303101
1030.308125 | 1521.747681
1031.132035 | 1424.717163
1031.955945 | 1433.320801
1032.779855 | 1344.818359
1033.603764 | 1302.299805
1034.427674 | 1350.471924
1035.251584 | 1389.189453
1036.075494 | 1321.815674
1036.899403 | 1231.356445
1037.723313 | 1207.300781
1038.547223 | 1190.985596
1039.371133 | 1177.940674
1040.195042 | 1165.682617
1041.018952 | 1123.385742
1041.842862 | 1030.080078
1042.666772 | 1068.716187
1043.490682 | 1069.735718
1044.314591 | 991.679077
1045.138501 | 866.204224
1045.962411 | 867.231079
1046.786321 | 927.494263
1047.61023 | 849.250122
1048.43414 | 794.906372
1049.25805 | 744.884094
1050.08196 | 668.625061
1050.905869 | 590.624451
1051.729779 | 609.170044
1052.553689 | 591.0448
1053.377599 | 471.123901
1054.201508 | 465.337036
1055.025418 | 415.167114
1055.849328 | 402.229584
1056.673238 | 425.806244
1057.497148 | 441.294891
1058.321057 | 389.739319
1059.144967 | 324.686462
1059.968877 | 346.940826
1060.792787 | 384.848785
1061.616696 | 403.097443
1062.440606 | 419.31665
1063.264516 | 360.911987
1064.088426 | 358.205688
1064.912335 | 401.121063
1065.736245 | 425.300995
1066.560155 | 433.075378
1067.384065 | 387.248718
1068.207974 | 449.388977
1069.031884 | 559.25354
1069.855794 | 523.974243
1070.679704 | 523.191528
1071.503613 | 596.313477
1072.327523 | 654.332275
1073.151433 | 767.141602
1073.975343 | 778.648193
1074.799253 | 824.357666
1075.623162 | 897.778259
1076.447072 | 952.108093
1077.270982 | 1024.57959
1078.094892 | 1131.18689
1078.918801 | 1216.395874
1079.742711 | 1221.957642
1080.566621 | 1249.68103
1081.390531 | 1301.987915
1082.21444 | 1309.554321
1083.03835 | 1367.485229
1083.86226 | 1439.435181
1084.68617 | 1549.023682
1085.510079 | 1805.08667
1086.333989 | 1867.09082
1087.157899 | 1834.983398
1087.981809 | 2062.375732
1088.805719 | 2219.353027
1089.629628 | 2356.607178
1090.453538 | 2568.24585
1091.277448 | 2803.307373
1092.101358 | 2922.885986
1092.925267 | 3193.810791
1093.749177 | 3323.990967
1094.573087 | 3626.040771
1095.396997 | 3806.767822
1096.220906 | 3889.277588
1097.044816 | 3952.351318
1097.868726 | 4041.513672
1098.692636 | 4173.877441
1099.516545 | 4213.855469
1100.340455 | 4188.629883
1101.164365 | 4299.278809
1101.988275 | 4361.531738
1102.812185 | 4391.407227
1103.636094 | 4538.432617
1104.460004 | 4812.032715
1105.283914 | 4939.264648
1106.107824 | 5018.959961
1106.931733 | 5114.441406
1107.755643 | 5246.932617
1108.579553 | 5385.666016
1109.403463 | 5499.811035
1110.227372 | 5584.415527
1111.051282 | 5680.775391
1111.875192 | 5834.375488
1112.699102 | 5856.163086
1113.523011 | 6014.240234
1114.346921 | 6218.690918
1115.170831 | 6218.572754
1115.994741 | 6327.311035
1116.81865 | 6425.416504
1117.64256 | 6307.754883
1118.46647 | 6283.768066
1119.29038 | 6249.624023
1120.11429 | 6053.262207
1120.938199 | 5889.296387
1121.762109 | 5717.82666
1122.586019 | 5414.733887
1123.409929 | 5122.577637
1124.233838 | 4947.091797
1125.057748 | 4717.316406
1125.881658 | 4444.468262
1126.705568 | 4196.801758
1127.529477 | 3922.199951
1128.353387 | 3636.821045
1129.177297 | 3375.901611
1130.001207 | 3148.865967
1130.825116 | 2918.010986
1131.649026 | 2659.588379
1132.472936 | 2475.519531
1133.296846 | 2269.150391
1134.120756 | 2157.756836
1134.944665 | 1962.618042
1135.768575 | 1784.470825
1136.592485 | 1628.272949
1137.416395 | 1496.431885
1138.240304 | 1393.126465
1139.064214 | 1246.952393
1139.888124 | 1117.581055
1140.712034 | 958.517578
1141.535943 | 869.036133
1142.359853 | 787.099365
1143.183763 | 703.614746
1144.007673 | 672.677734
1144.831582 | 661.121582
1145.655492 | 539.32135
1146.479402 | 459.520447
1147.303312 | 395.760803
1148.127222 | 346.738922
1148.951131 | 374.787994
1149.775041 | 358.708862
1150.598951 | 296.119385
1151.422861 | 245.386841
1152.24677 | 217.813934
1153.07068 | 168.829315
1153.89459 | 194.802948
1154.7185 | 198.006409
1155.542409 | 174.757507
1156.366319 | 212.460968
1157.190229 | 230.403473
1158.014139 | 257.829376
1158.838048 | 293.614502
1159.661958 | 227.371582
1160.485868 | 242.153442
1161.309778 | 270.58786
1162.133687 | 327.159027
1162.957597 | 451.407898
1163.781507 | 604.7453
1164.605417 | 699.661072
1165.429327 | 791.982056
1166.253236 | 980.809692
1167.077146 | 1188.793579
1167.901056 | 1372.382446
1168.724966 | 1708.175415
1169.548875 | 1967.123657
1170.372785 | 2305.436768
1171.196695 | 2522.477783
1172.020605 | 2660.583984
1172.844514 | 2839.796875
1173.668424 | 3043.795898
1174.492334 | 3181.182617
1175.316244 | 3265.109375
1176.140153 | 3155.935059
1176.964063 | 3092.318848
1177.787973 | 3024.027832
1178.611883 | 2819.943359
1179.435793 | 2589.907715
1180.259702 | 2434.093994
1181.083612 | 2234.451416
1181.907522 | 1874.244873
1182.731432 | 1647.105835
1183.555341 | 1323.311401
1184.379251 | 1205.290649
1185.203161 | 1057.428101
1186.027071 | 880.206909
1186.85098 | 733.683472
1187.67489 | 654.593384
1188.4988 | 626.334351
1189.32271 | 558.397034
1190.146619 | 534.408875
1190.970529 | 365.336487
1191.794439 | 302.305573
1192.618349 | 300.710358
1193.442258 | 293.935822
1194.266168 | 247.776123
1195.090078 | 188.721069
1195.913988 | 190.515472
1196.737898 | 278.834076
1197.561807 | 127.202362
1198.385717 | 96.951721
1199.209627 | 80.604675
1200.033537 | 137.71344
1200.857446 | 63.628571
1201.681356 | 25.43277
1202.505266 | 86.744507
1203.329176 | 50.743042
1204.153085 | 12.572998
1204.976995 | 70.41037
1205.800905 | 27.460175
1206.624815 | 76.6987
1207.448724 | 68.555969
1208.272634 | 67.602844
1209.096544 | 35.02652
1209.920454 | -7.034973
1210.744364 | -1.317444
1211.568273 | -18.296478
1212.392183 | 4.920898
1213.216093 | 0
1214.040003 | -16.864075
1214.863912 | -42.698639
1215.687822 | 25.683319
1216.511732 | 32.017578
1217.335642 | -2.734924
1218.159551 | 18.129456
1218.983461 | 28.0979
1219.807371 | 30.47464
1220.631281 | -9.570099
1221.45519 | -2.889404
1222.2791 | 5.620605
1223.10301 | 33.574249
1223.92692 | 120.714081
1224.75083 | 148.862061
1225.574739 | 120.385651
1226.398649 | 151.283142
1227.222559 | 171.295258
1228.046469 | 202.583374
1228.870378 | 264.726501
1229.694288 | 369.025604
1230.518198 | 390.464478
1231.342108 | 390.962921
1232.166017 | 444.373596
1232.989927 | 527.449707
1233.813837 | 614.90625
1234.637747 | 698.549011
1235.461656 | 659.534302
1236.285566 | 802.508301
1237.109476 | 832.182007
1237.933386 | 932.9776
1238.757295 | 1029.525146
1239.581205 | 1025.165161
1240.405115 | 1047.109863
1241.229025 | 1114.508057
1242.052935 | 1173.794067
1242.876844 | 1248.783203
1243.700754 | 1156.037842
1244.524664 | 1282.391479
1245.348574 | 1314.203125
1246.172483 | 1325.87915
1246.996393 | 1242.107056
1247.820303 | 1352.171875
1248.644213 | 1471.25
1249.468122 | 1502.453003
1250.292032 | 1548.86792
1251.115942 | 1552.416138
1251.939852 | 1678.273682
1252.763761 | 1824.792236
1253.587671 | 1855.881958
1254.411581 | 1967.480957
1255.235491 | 2116.245117
1256.059401 | 2336.092773
1256.88331 | 2555.560547
1257.70722 | 2702.417236
1258.53113 | 2857.23584
1259.35504 | 3137.923828
1260.178949 | 3341.067871
1261.002859 | 3742.256104
1261.826769 | 3952.718506
1262.650679 | 4158.985352
1263.474588 | 4349.085938
1264.298498 | 4576.41748
1265.122408 | 4855.458496
1265.946318 | 5058.215332
1266.770227 | 5227.604492
1267.594137 | 5592.951172
1268.418047 | 5824.180176
1269.241957 | 5781.797852
1270.065867 | 6201.327637
1270.889776 | 6418.236328
1271.713686 | 6641.42041
1272.537596 | 6874.017578
1273.361506 | 7127.725586
1274.185415 | 7401.173828
1275.009325 | 7712.724609
1275.833235 | 8057.958984
1276.657145 | 8351.179688
1277.481054 | 8872.782227
1278.304964 | 9262.640625
1279.128874 | 9728.794922
1279.952784 | 10106.96
1280.776693 | 10568.56
1281.600603 | 11046.65
1282.424513 | 11348.01
1283.248423 | 11676.29
1284.072332 | 12179.09082
1284.896242 | 12411.39
1285.720152 | 12483.75
1286.544062 | 12701.11
1287.367972 | 12456.58
1288.191881 | 12608.2
1289.015791 | 12442.23
1289.839701 | 12417.32
1290.663611 | 12132.88
1291.48752 | 11733.76
1292.31143 | 11384.58
1293.13534 | 10824.89
1293.95925 | 10370.89
1294.783159 | 10069.2
1295.607069 | 9539.742188
1296.430979 | 8933.253906
1297.254889 | 8175.404785
1298.078798 | 7698.627441
1298.902708 | 7155.372559
1299.726618 | 6696.19873
1300.550528 | 6415.109863
1301.374438 | 6181.937988
1302.198347 | 6014.611328
1303.022257 | 6021.725098
1303.846167 | 5909.879883
1304.670077 | 5964.694824
1305.493986 | 5948.010742
1306.317896 | 5850.744629
1307.141806 | 5771.969727
1307.965716 | 5672.703125
1308.789625 | 5416.574707
1309.613535 | 5030.854492
1310.437445 | 4742.461426
1311.261355 | 4578.286133
1312.085264 | 4149.035156
1312.909174 | 3688.709229
1313.733084 | 3479.118896
1314.556994 | 3087.901367
1315.380904 | 3017.52832
1316.204813 | 2842.800293
1317.028723 | 2605.05957
1317.852633 | 2401.375488
1318.676543 | 2237.362061
1319.500452 | 2103.469238
1320.324362 | 1992.777832
1321.148272 | 1865.491577
1321.972182 | 1785.820557
1322.796091 | 1623.140137
1323.620001 | 1535.550171
1324.443911 | 1471.181641
1325.267821 | 1393.250488
1326.09173 | 1259.586548
1326.91564 | 1178.095947
1327.73955 | 1049.176392
1328.56346 | 931.033325
1329.387369 | 896.045898
1330.211279 | 787.047241
1331.035189 | 802.435364
1331.859099 | 667.887939
1332.683009 | 615.963379
1333.506918 | 667.263977
1334.330828 | 568.570923
1335.154738 | 583.675171
1335.978648 | 584.177124
1336.802557 | 501.181824
1337.626467 | 438.936127
1338.450377 | 453.561188
1339.274287 | 462.159851
1340.098196 | 442.821014
1340.922106 | 513.081909
1341.746016 | 422.514923
1342.569926 | 461.962708
1343.393835 | 376.569946
1344.217745 | 308.652252
1345.041655 | 352.101868
1345.865565 | 375.964081
1346.689475 | 371.006348
1347.513384 | 345.647369
1348.337294 | 315.179413
1349.161204 | 316.431763
1349.985114 | 325.733673
1350.809023 | 359.098938
1351.632933 | 321.698944
1352.456843 | 412.360107
1353.280753 | 368.032288
1354.104662 | 377.280975
1354.928572 | 370.304932
1355.752482 | 395.793488
1356.576392 | 402.288513
1357.400301 | 465.377045
1358.224211 | 528.407104
1359.048121 | 495.757263
1359.872031 | 552.515869
1360.695941 | 520.639282
1361.51985 | 544.463135
1362.34376 | 617.560608
1363.16767 | 644.298096
1363.99158 | 777.39563
1364.815489 | 835.846375
1365.639399 | 857.367798
1366.463309 | 993.379883
1367.287219 | 1112.515991
1368.111128 | 1153.210083
1368.935038 | 1207.714844
1369.758948 | 1226.817749
1370.582858 | 1167.825684
1371.406767 | 1198.718018
1372.230677 | 1187.234253
1373.054587 | 1129.404297
1373.878497 | 1158.678955
1374.702406 | 1055.141724
1375.526316 | 964.640381
1376.350226 | 900.532166
1377.174136 | 852.910767
1377.998046 | 814.225342
1378.821955 | 771.604065
1379.645865 | 704.672852
1380.469775 | 621.697876
1381.293685 | 604.511841
1382.117594 | 607.008362
1382.941504 | 522.978271
1383.765414 | 502.737091
1384.589324 | 525.408997
1385.413233 | 533.447388
1386.237143 | 522.029663
1387.061053 | 523.857178
1387.884963 | 493.919006
1388.708872 | 504.251953
1389.532782 | 554.555664
1390.356692 | 553.294617
1391.180602 | 549.344238
1392.004512 | 549.816772
1392.828421 | 534.435669
1393.652331 | 535.936157
1394.476241 | 672.267212
1395.300151 | 715.371582
1396.12406 | 726.450867
1396.94797 | 691.490601
1397.77188 | 726.411743
1398.59579 | 803.684387
1399.419699 | 860.09668
1400.243609 | 918.14856
1401.067519 | 1028.829834
1401.891429 | 1110.395508
1402.715338 | 1058.402466
1403.539248 | 1207.468262
1404.363158 | 1426.71875
1405.187068 | 1678.50061
1406.010978 | 1789.478027
1406.834887 | 1925.406128
1407.658797 | 2088.493408
1408.482707 | 2337.220215
1409.306617 | 2501.548096
1410.130526 | 2535.990234
1410.954436 | 2514.095703
1411.778346 | 2429.868652
1412.602256 | 2249.629883
1413.426165 | 2021.363037
1414.250075 | 1757.078979
1415.073985 | 1530.916504
1415.897895 | 1385.011475
1416.721804 | 1150.630493
1417.545714 | 974.011719
1418.369624 | 757.995667
1419.193534 | 682.589722
1420.017443 | 593.893555
1420.841353 | 491.042145
1421.665263 | 480.003845
1422.489173 | 503.194427
1423.313083 | 478.443634
1424.136992 | 486.052063
1424.960902 | 517.881958
1425.784812 | 427.379028
1426.608722 | 585.239014
1427.432631 | 539.484924
1428.256541 | 622.342896
1429.080451 | 705.239136
1429.904361 | 742.521545
1430.72827 | 815.237793
1431.55218 | 869.365234
1432.37609 | 973.981812
1433.2 | 1122.514771
1434.023909 | 1220.040039
1434.847819 | 1273.800171
1435.671729 | 1367.807129
1436.495639 | 1489.930664
1437.319549 | 1572.561157
1438.143458 | 1649.296387
1438.967368 | 1715.93457
1439.791278 | 1825.461304
1440.615188 | 1699.998779
1441.439097 | 1762.420166
1442.263007 | 1837.221802
1443.086917 | 1906.218018
1443.910827 | 1909.436279
1444.734736 | 1881.412231
1445.558646 | 1932.282471
1446.382556 | 1952.822144
1447.206466 | 1976.659668
1448.030375 | 2020.739258
1448.854285 | 2007.746704
1449.678195 | 2030.510742
1450.502105 | 2045.490479
1451.326014 | 2106.287109
1452.149924 | 2124.907471
1452.973834 | 2198.195557
1453.797744 | 2109.88623
1454.621654 | 1964.213867
1455.445563 | 1997.144287
1456.269473 | 1931.257446
1457.093383 | 1816.185791
1457.917293 | 1758.141602
1458.741202 | 1756.518921
1459.565112 | 1732.360596
1460.389022 | 1591.252563
1461.212932 | 1428.298584
1462.036841 | 1368.082031
1462.860751 | 1287.046753
1463.684661 | 1221.567383
1464.508571 | 1078.578857
1465.33248 | 1110.707642
1466.15639 | 898.365723
1466.9803 | 955.946228
1467.80421 | 729.220825
1468.62812 | 709.05896
1469.452029 | 645.64325
1470.275939 | 574.971924
1471.099849 | 596.505859
1471.923759 | 472.48465
1472.747668 | 424.211487
1473.571578 | 418.810059
1474.395488 | 357.368561
1475.219398 | 380.3797
1476.043307 | 324.516693
1476.867217 | 316.756592
1477.691127 | 305.472565
1478.515037 | 238.63681
1479.338946 | 164.599609
1480.162856 | 187.295074
1480.986766 | 173.752991
1481.810676 | 166.096893
1482.634586 | 145.706177
1483.458495 | 133.143127
1484.282405 | 123.58139
1485.106315 | 129.813477
1485.930225 | 146.063141
1486.754134 | 117.829895
1487.578044 | 72.9216
1488.401954 | 50.86087
1489.225864 | 54.070007
1490.049773 | 78.87973
1490.873683 | 33.23584
1491.697593 | 69.644684
1492.521503 | 61.52533
1493.345412 | 25.954834
1494.169322 | 132.467072
1494.993232 | 124.782776
1495.817142 | 147.629852
1496.641051 | 114.743286
1497.464961 | 59.597809
1498.288871 | 108.207733
1499.112781 | 150.54895
1499.936691 | 161.502594
1500.7606 | 174.668396
1501.58451 | 158.832977
1502.40842 | 194.476807
1503.23233 | 264.34198
1504.056239 | 244.04892
1504.880149 | 259.901733
1505.704059 | 256.041534
1506.527969 | 163.420959
1507.351878 | 154.365936
1508.175788 | 209.134674
1508.999698 | 96.207336
1509.823608 | 75.081268
1510.647517 | 115.660278
1511.471427 | 131.629059
1512.295337 | 56.223083
1513.119247 | 10.252441
1513.943157 | 69.94046
1514.767066 | 93.089417
1515.590976 | 120.534027
1516.414886 | 137.531372
1517.238796 | 135.757599
1518.062705 | 110.993011
1518.886615 | 93.666504
1519.710525 | 98.90921
1520.534435 | 20.639832
1521.358344 | 84.373871
1522.182254 | 124.445435
1523.006164 | 99.522522
1523.830074 | 86.786713
1524.653983 | 114.954956
1525.477893 | 28.62796
1526.301803 | 103.358337
1527.125713 | 108.12558
1527.949623 | 219.336578
1528.773532 | 144.020447
1529.597442 | 104.766571
1530.421352 | 62.004639
1531.245262 | 117.566803
1532.069171 | 151.654114
1532.893081 | 106.682007
1533.716991 | 88.198883
1534.540901 | 101.194153
1535.36481 | 94.825165
1536.18872 | 118.003052
1537.01263 | 157.259918
1537.83654 | 91.036957
1538.660449 | 133.099854
1539.484359 | 124.892487
1540.308269 | 143.370422
1541.132179 | 101.471527
1541.956088 | 102.656494
1542.779998 | 122.574158
1543.603908 | 181.140839
1544.427818 | 185.26001
1545.251728 | 165.059845
1546.075637 | 162.783386
1546.899547 | 96.728607
1547.723457 | 117.947144
1548.547367 | 231.783752
1549.371276 | 224.296844
1550.195186 | 190.015015
1551.019096 | 211.017975
1551.843006 | 210.528137
1552.666915 | 193.1716
1553.490825 | 179.935089
1554.314735 | 204.207703
1555.138645 | 238.717255
1555.962554 | 248.283569
1556.786464 | 231.294708
1557.610374 | 255.386169
1558.434284 | 305.334106
1559.258194 | 293.213043
1560.082103 | 322.155823
1560.906013 | 227.789154
1561.729923 | 267.046021
1562.553833 | 310.932159
1563.377742 | 310.037323
1564.201652 | 287.073364
1565.025562 | 313.883209
1565.849472 | 342.210876
1566.673381 | 324.99057
1567.497291 | 366.300171
1568.321201 | 464.006775
1569.145111 | 512.313599
1569.96902 | 519.972168
1570.79293 | 571.300293
1571.61684 | 614.830261
1572.44075 | 618.912964
1573.26466 | 704.403809
1574.088569 | 776.771423
1574.912479 | 863.253418
1575.736389 | 993.619507
1576.560299 | 1009.984741
1577.384208 | 1071.340088
1578.208118 | 1114.635498
1579.032028 | 1093.631226
1579.855938 | 1061.447998
1580.679847 | 948.986816
1581.503757 | 894.249878
1582.327667 | 845.202881
1583.151577 | 835.713135
1583.975486 | 838.640747
1584.799396 | 804.937134
1585.623306 | 834.087463
1586.447216 | 849.284058
1587.271125 | 909.061279
1588.095035 | 970.624939
1588.918945 | 1051.670776
1589.742855 | 1112.478516
1590.566765 | 1159.956177
1591.390674 | 1314.4729
1592.214584 | 1481.769775
1593.038494 | 1559.574829
1593.862404 | 1696.009277
1594.686313 | 1899.446777
1595.510223 | 2091.555664
1596.334133 | 2392.951416
1597.158043 | 2774.318848
1597.981952 | 3171.05957
1598.805862 | 3599.750977
1599.629772 | 4301.724609
1600.453682 | 4848.731934
1601.277591 | 5662.467773
1602.101501 | 6457.615234
1602.925411 | 7344.364746
1603.749321 | 8429.865234
1604.573231 | 9679.080078
1605.39714 | 11336.25
1606.22105 | 13048.56
1607.04496 | 15136.32
1607.86887 | 17739.23
1608.692779 | 20781.92
1609.516689 | 24330.99
1610.340599 | 28056.37
1611.164509 | 31514.8
1611.988418 | 34620.16
1612.812328 | 37086.76
1613.636238 | 38325.37
1614.460148 | 38145.2
1615.284057 | 36433.39
1616.107967 | 33107.59
1616.931877 | 28831.49
1617.755787 | 24093.39
1618.579697 | 19291.78125
1619.403606 | 15150.71875
1620.227516 | 11947.64
1621.051426 | 9173.06543
1621.875336 | 7176.73877
1622.699245 | 5640.29541
1623.523155 | 4640.150391
1624.347065 | 3872.135986
1625.170975 | 3276.089111
1625.994884 | 2891.328857
1626.818794 | 2440.19873
1627.642704 | 2218.006592
1628.466614 | 1973.591431
1629.290523 | 1724.131348
1630.114433 | 1592.994995
1630.938343 | 1483.707031
1631.762253 | 1268.687256
1632.586162 | 1158.31897
1633.410072 | 1068.625244
1634.233982 | 1028.800293
1635.057892 | 945.052612
1635.881802 | 846.896118
1636.705711 | 766.932312
1637.529621 | 738.79834
1638.353531 | 757.514282
1639.177441 | 729.339783
1640.00135 | 658.225586
1640.82526 | 646.733276
1641.64917 | 650.127563
1642.47308 | 590.874451
1643.296989 | 552.502808
1644.120899 | 533.785278
1644.944809 | 499.161926
1645.768719 | 460.52182
1646.592628 | 470.197388
1647.416538 | 457.868073
1648.240448 | 472.132782
1649.064358 | 483.872559
1649.888268 | 436.957794
1650.712177 | 364.586365
1651.536087 | 381.63974
1652.359997 | 383.598022
1653.183907 | 461.894836
1654.007816 | 333.538055
1654.831726 | 313.504883
1655.655636 | 377.865509
1656.479546 | 350.764832
1657.303455 | 298.957245
1658.127365 | 360.355133
1658.951275 | 272.730774
1659.775185 | 385.009735
1660.599094 | 401.869263
1661.423004 | 290.584015
1662.246914 | 280.391418
1663.070824 | 323.2323
1663.894734 | 313.181671
1664.718643 | 333.239197
1665.542553 | 370.185394
1666.366463 | 366.313232
1667.190373 | 377.010284
1668.014282 | 338.291107
1668.838192 | 343.24231
1669.662102 | 380.441193
1670.486012 | 372.486755
1671.309921 | 366.368744
1672.133831 | 409.142944
1672.957741 | 444.430847
1673.781651 | 483.470306
1674.60556 | 543.496338
1675.42947 | 534.682983
1676.25338 | 545.715881
1677.07729 | 572.922974
1677.901199 | 607.759766
1678.725109 | 554.941711
1679.549019 | 618.168213
1680.372929 | 710.330444
1681.196839 | 706.958374
1682.020748 | 730.046204
1682.844658 | 767.986694
1683.668568 | 688.431763
1684.492478 | 715.886414
1685.316387 | 769.670288
1686.140297 | 785.527954
1686.964207 | 810.643188
1687.788117 | 912.4375
1688.612026 | 851.165894
1689.435936 | 872.131104
1690.259846 | 949.90387
1691.083756 | 881.056274
1691.907665 | 800.486938
1692.731575 | 897.373596
1693.555485 | 1015.024902
1694.379395 | 1042.417969
1695.203305 | 1058.817871
1696.027214 | 1085.397949
1696.851124 | 1201.570801
1697.675034 | 1145.222534
1698.498944 | 1341.696289
1699.322853 | 1338.879883
1700.146763 | 1443.580933
1700.970673 | 1681.782715
1701.794583 | 1866.122314
1702.618492 | 1959.127075
1703.442402 | 2146.027832
1704.266312 | 2522.344727
1705.090222 | 2756.246094
1705.914131 | 3149.819092
1706.738041 | 3517.171875
1707.561951 | 3962.577393
1708.385861 | 4533.638672
1709.20977 | 5113.596191
1710.03368 | 5914.108398
1710.85759 | 6826.217773
1711.6815 | 7741.12207
1712.50541 | 8626.399414
1713.329319 | 9691.365234
1714.153229 | 10891.2
1714.977139 | 12086.42
1715.801049 | 13467.03
1716.624958 | 14584.86
1717.448868 | 15492.52
1718.272778 | 16458.97
1719.096688 | 17350.98
1719.920597 | 18066.51
1720.744507 | 18494.03125
1721.568417 | 19030.6
1722.392327 | 19551.48
1723.216236 | 20011.38
1724.040146 | 20291.68
1724.864056 | 20020.74
1725.687966 | 19812.12
1726.511876 | 19547.8
1727.335785 | 19266.26
1728.159695 | 18811.42
1728.983605 | 18321.2
1729.807515 | 18022.49
1730.631424 | 17463.59
1731.455334 | 17045.83
1732.279244 | 16618.68
1733.103154 | 15712.42
1733.927063 | 15080.29
1734.750973 | 14432.37793
1735.574883 | 13924.16
1736.398793 | 13173.76
1737.222702 | 12523.9
1738.046612 | 11741.1
1738.870522 | 10838.47168
1739.694432 | 10137.67
1740.518342 | 9016.348633
1741.342251 | 8328.395508
1742.166161 | 7545.67334
1742.990071 | 6899.083984
1743.813981 | 6245.393066
1744.63789 | 5597.671875
1745.4618 | 5042.630859
1746.28571 | 4511.435059
1747.10962 | 4069.261719
1747.933529 | 3624.816895
1748.757439 | 3134.950439
1749.581349 | 2968.49707
1750.405259 | 2683.018799
1751.229168 | 2289.27832
1752.053078 | 2288.600342
1752.876988 | 1998.871338
1753.700898 | 1774.796021
1754.524807 | 1622.505615
1755.348717 | 1561.446289
1756.172627 | 1318.967651
1756.996537 | 1378.268799
1757.820447 | 1297.083496
1758.644356 | 1139.827393
1759.468266 | 1117.228638
1760.292176 | 1029.900391
1761.116086 | 987.197937
1761.939995 | 1058.425537
1762.763905 | 849.547241
1763.587815 | 782.374817
1764.411725 | 753.001343
1765.235634 | 694.358521
1766.059544 | 663.234985
1766.883454 | 708.875183
1767.707364 | 634.657227
1768.531273 | 545.47937
1769.355183 | 558.772888
1770.179093 | 560.013672
1771.003003 | 486.045532
1771.826913 | 444.74295
1772.650822 | 457.558807
1773.474732 | 452.908813
1774.298642 | 492.857819
1775.122552 | 402.160828
1775.946461 | 395.937714
1776.770371 | 358.337402
1777.594281 | 373.67926
1778.418191 | 395.959198
1779.2421 | 353.022339
1780.06601 | 397.814484
1780.88992 | 299.019836
1781.71383 | 297.995453
1782.537739 | 343.715729
1783.361649 | 256.736511
1784.185559 | 362.997528
1785.009469 | 232.585327
1785.833379 | 332.229767
1786.657288 | 272.819885
1787.481198 | 248.932495
1788.305108 | 306.453522
1789.129018 | 272.648865
1789.952927 | 306.260345
1790.776837 | 292.859497
1791.600747 | 281.814606
1792.424657 | 267.77771
1793.248566 | 250.683838
1794.072476 | 245.683136
1794.896386 | 292.440735
1795.720296 | 238.871674
1796.544205 | 243.054016
1797.368115 | 241.317902
1798.192025 | 258.419769
1799.015935 | 329.363037
1799.839844 | 173.18808
1800.663754 | 257.747925
1801.487664 | 246.355621
1802.311574 | 226.670532
1803.135484 | 318.990051
1803.959393 | 306.361664
1804.783303 | 253.597351
1805.607213 | 166.178619
1806.431123 | 203.7771
1807.255032 | 230.02182
1808.078942 | 173.241425
1808.902852 | 205.253723
1809.726762 | 158.684967
1810.550671 | 142.993896
1811.374581 | 269.171661
1812.198491 | 224.266541
1813.022401 | 188.756531
1813.84631 | 222.891022
1814.67022 | 135.335449
1815.49413 | 173.760406
1816.31804 | 207.170288
1817.14195 | 190.865509
1817.965859 | 202.976654
1818.789769 | 217.962952
1819.613679 | 194.522247
1820.437589 | 197.884644
1821.261498 | 157.208405
1822.085408 | 103.575684
1822.909318 | 155.429565
1823.733228 | 146.960114
1824.557137 | 110.979736
1825.381047 | 157.621307
1826.204957 | 144.685852
1827.028867 | 114.738251
1827.852776 | 138.210541
1828.676686 | 126.210693
1829.500596 | 154.350555
1830.324506 | 132.536743
1831.148416 | 134.443756
1831.972325 | 100.213074
1832.796235 | 92.663757
1833.620145 | 138.141876
1834.444055 | 122.075562
1835.267964 | 55.647003
1836.091874 | 125.117065
1836.915784 | 110.684906
1837.739694 | 76.884125
1838.563603 | 108.469482
1839.387513 | 131.103424
1840.211423 | 79.42981
1841.035333 | 63.532623
1841.859242 | 31.950806
1842.683152 | 101.347534
1843.507062 | 150.180389
1844.330972 | 58.890747
1845.154881 | 50.169769
1845.978791 | 71.940125
1846.802701 | 59.088715
1847.626611 | 44.93924
1848.450521 | 31.199524
1849.27443 | 28.588104
1850.09834 | 6.812988
1850.92225 | 26.469513
1851.74616 | 25.292969
1852.570069 | 13.170776
1853.393979 | 11.677399
1854.217889 | 8.495056
1855.041799 | 14.495331
1855.865708 | 18.838318
1856.689618 | -19.936829
1857.513528 | 18.359283
1858.337438 | 37.164734
1859.161347 | 24.390472
1859.985257 | 55.777039
1860.809167 | 17.039337
1861.633077 | 40.34021
1862.456987 | 20.562317
1863.280896 | 8.427521
1864.104806 | 33.93689
1864.928716 | 32.519073
1865.752626 | -39.728546
1866.576535 | -1.11499
1867.400445 | 42.691498
1868.224355 | 13.943115
1869.048265 | 11.94516
1869.872174 | 66.026733
1870.696084 | 9.79306
1871.519994 | 48.848511
1872.343904 | 0.8526
1873.167813 | -6.903748
1873.991723 | 5.091797
1874.815633 | -14.76355
1875.639543 | 18.91864
1876.463453 | -34.080139
1877.287362 | -34.979218
1878.111272 | -22.640045
1878.935182 | 5.237762
1879.759092 | -23.861237
1880.583001 | 8.098114
1881.406911 | -18.561493
1882.230821 | -16.793457
1883.054731 | -26.297546
1883.87864 | -54.519012
1884.70255 | -15.835388
1885.52646 | -41.350494
1886.35037 | 5.870819
1887.174279 | 17.442383
1887.998189 | 43.137878
1888.822099 | 17.369232
1889.646009 | -15.345673
1890.469918 | -34.942627
1891.293828 | -10.910797
1892.117738 | -17.74292
1892.941648 | -40.536316
1893.765558 | -54.468231
1894.589467 | -20.013855
1895.413377 | 20.247742
1896.237287 | 8.456146
1897.061197 | 47.579529
1897.885106 | -8.497772
1898.709016 | -51.907043
1899.532926 | -41.38559
1900.356836 | -31.363403
1901.180745 | 2.639832
1902.004655 | 7.835968
1902.828565 | -69.386047
1903.652475 | 34.650146
1904.476384 | 15.641754
1905.300294 | 16.62561
1906.124204 | -13.46344
1906.948114 | -26.703766
1907.772024 | -13.948517
1908.595933 | -25.311523
1909.419843 | -53.95816
1910.243753 | -18.242188
1911.067663 | 3.238831
1911.891572 | -19.011353
1912.715482 | 39.191132
1913.539392 | 14.665039
1914.363302 | -15.433533
1915.187211 | -44.867157
1916.011121 | -14.625366
1916.835031 | -29.04599
1917.658941 | 14.519287
1918.48285 | -10.033691
1919.30676 | 2.629456
1920.13067 | 21.75351
1920.95458 | -8.31778
1921.77849 | -3.067993
1922.602399 | 13.857941
1923.426309 | 39.076904
1924.250219 | 1.159943
1925.074129 | -4.481842
1925.898038 | 26.313995
1926.721948 | -11.665131
1927.545858 | 20.922913
1928.369768 | 50.044037
1929.193677 | 44.698975
1930.017587 | 41.724823
1930.841497 | 27.238708
1931.665407 | 39.824493
1932.489316 | 36.268829
1933.313226 | 8.284912
1934.137136 | 100.519501
1934.961046 | 26.998291
1935.784955 | 35.928192
1936.608865 | 31.43335
1937.432775 | 60.946167
1938.256685 | 15.749359
1939.080595 | 60.301636
1939.904504 | 0.130341
1940.728414 | 24.927063
1941.552324 | 2.776276
1942.376234 | 31.253754
1943.200143 | -36.323334
1944.024053 | 24.859406
1944.847963 | 33.380249
1945.671873 | 45.944733
1946.495782 | 41.166931
1947.319692 | -18.630951
1948.143602 | -4.296143
1948.967512 | 16.088867
1949.791421 | 24.206268
1950.615331 | 55.12854
1951.439241 | 9.440094
1952.263151 | -3.651428
1953.087061 | -24.119171
1953.91097 | -13.862549
1954.73488 | 12.509338
1955.55879 | -12.074951
1956.3827 | 45.958008
1957.206609 | 0
1958.030519 | 13.562836
1958.854429 | 55.356537
1959.678339 | 64.105957
1960.502248 | -32.225128
1961.326158 | -21.564301
1962.150068 | -41.906372
1962.973978 | 24.721344
1963.797887 | 36.536194
1964.621797 | 39.442566
1965.445707 | 17.070313
1966.269617 | 51.107086
1967.093526 | 33.40744
1967.917436 | 26.457001
1968.741346 | 30.136597
1969.565256 | 2.159973
1970.389166 | -11.964111
1971.213075 | -0.476074
1972.036985 | 31.720612
1972.860895 | 0.518372
1973.684805 | 7.432373
1974.508714 | 23.033203
1975.332624 | -10.034912
1976.156534 | 51.515533
1976.980444 | 66.706299
1977.804353 | 63.691101
1978.628263 | 52.583862
1979.452173 | 64.316986
1980.276083 | 68.883575
1981.099992 | -65.241577
1981.923902 | 38.21991
1982.747812 | -35.590057
1983.571722 | 10.540192
1984.395632 | -3.24292
1985.219541 | 46.958527
1986.043451 | 76.514771
1986.867361 | 41.670654
1987.691271 | 32.252655
1988.51518 | 0.377472
1989.33909 | -34.235809
1990.163 | -14.080658
1990.98691 | -13.123901
1991.810819 | 3.832886
1992.634729 | 8.860992
1993.458639 | 30.325958
1994.282549 | 44.809021
1995.106458 | 30.731262
1995.930368 | 40.539978
1996.754278 | 5.268768
1997.578188 | -17.042969
1998.402098 | 0.618683
1999.226007 | 48.914063
2000.049917 | -14.496857
2000.873827 | 3.898041
2001.697737 | -62.375458
2002.521646 | 5.330841
2003.345556 | -15.965942
2004.169466 | -45.786469
2004.993376 | -20.251648
2005.817285 | 3.821075
2006.641195 | -25.696503
2007.465105 | 2.250946
2008.289015 | 30.209656
2009.112924 | 23.039063
2009.936834 | 17.875458
2010.760744 | -11.718658
2011.584654 | 29.798737
2012.408563 | 8.710022
2013.232473 | -13.817017
2014.056383 | -20.811432
2014.880293 | 32.221344
2015.704203 | 15.600128
2016.528112 | -65.893311
2017.352022 | -18.475159
2018.175932 | 20.246307
2018.999842 | 21.636871
2019.823751 | 35.309784
2020.647661 | 7.63855
2021.471571 | -33.615784
2022.295481 | -21.192078
2023.11939 | -15.476196
2023.9433 | -33.401367
2024.76721 | -26.359344
2025.59112 | 1.815735
2026.415029 | -6.144623
2027.238939 | -37.535889
2028.062849 | -18.572144
2028.886759 | 0.457367
2029.710669 | 35.821655
2030.534578 | -47.212128
2031.358488 | -0.835358
2032.182398 | 24.856812
2033.006308 | 29.293976
2033.830217 | -12.574371
2034.654127 | -33.878418
2035.478037 | -3.978577
2036.301947 | -11.288147
2037.125856 | -15.033478
2037.949766 | 6.362
2038.773676 | -6.094147
2039.597586 | -7.999878
2040.421495 | -9.836304
2041.245405 | 12.873016
2042.069315 | -13.678833
2042.893225 | 9.743622
2043.717135 | -16.048004
2044.541044 | -54.032684
2045.364954 | -55.620789
2046.188864 | -39.261444
2047.012774 | 48.708496
2047.836683 | 12.750275
2048.660593 | -58.532532
2049.484503 | -51.437683
2050.308413 | -15.593719
2051.132322 | -13.094574
2051.956232 | -48.59729
2052.780142 | -19.527252
2053.604052 | -8.023193
2054.427961 | -34.428894
2055.251871 | -75.905731
2056.075781 | -61.205109
2056.899691 | 17.804413
2057.7236 | -49.83609
2058.54751 | -17.166412
2059.37142 | -17.433319
2060.19533 | -33.681885
2061.01924 | -43.402893
2061.843149 | -11.920776
2062.667059 | -31.056976
2063.490969 | -25.333038
2064.314879 | -41.885254
2065.138788 | -38.106567
2065.962698 | -17.055084
2066.786608 | -14.93161
2067.610518 | -25.703522
2068.434427 | 2.343506
2069.258337 | 4.456421
2070.082247 | 3.003967
2070.906157 | -22.130646
2071.730066 | -43.508514
2072.553976 | -64.765045
2073.377886 | -31.29361
2074.201796 | -27.601929
2075.025706 | -33.263153
2075.849615 | -27.29007
2076.673525 | 8.89267
2077.497435 | -9.184204
2078.321345 | 7.841797
2079.145254 | -1.080963
2079.969164 | -52.533081
2080.793074 | -24.573395
2081.616984 | -27.411682
2082.440893 | -15.439636
2083.264803 | -4.255737
2084.088713 | -8.409851
2084.912623 | -20.944031
2085.736532 | -60.408813
2086.560442 | -24.046539
2087.384352 | 7.419189
2088.208262 | -5.299866
2089.032172 | -21.361053
2089.856081 | -49.310699
2090.679991 | 0.683838
2091.503901 | -5.448395
2092.327811 | -4.579681
2093.15172 | 28.630768
2093.97563 | 16.825592
2094.79954 | -28.064301
2095.62345 | -0.52594
2096.447359 | 10.74704
2097.271269 | 8.078827
2098.095179 | 11.227356
2098.919089 | -40.90329
2099.742998 | -5.63208
2100.566908 | 6.188812
2101.390818 | -56.507904
2102.214728 | -27.023987
2103.038637 | -8.198517
2103.862547 | -39.407745
2104.686457 | -24.8255
2105.510367 | -21.232971
2106.334277 | -29.5672
2107.158186 | -27.433716
2107.982096 | 1.183228
2108.806006 | 3.664734
2109.629916 | 17.419586
2110.453825 | -38.259491
2111.277735 | 3.976776
2112.101645 | -36.126984
2112.925555 | -27.84375
2113.749464 | -0.594391
2114.573374 | 34.049561
2115.397284 | -26.280975
2116.221194 | -10.425232
2117.045103 | 13.565247
2117.869013 | -3.14151
2118.692923 | 20.777924
2119.516833 | -16.992065
2120.340743 | 23.216125
2121.164652 | 16.749878
2121.988562 | -3.813995
2122.812472 | -14.38269
2123.636382 | -26.595978
2124.460291 | 29.403229
2125.284201 | -33.262146
2126.108111 | -34.177094
2126.932021 | -26.641479
2127.75593 | 1.852936
2128.57984 | -21.161682
2129.40375 | -84.72522
2130.22766 | -36.167786
2131.051569 | 21.450745
2131.875479 | -0.074677
2132.699389 | 32.966736
2133.523299 | -57.50296
2134.347209 | 2.472321
2135.171118 | -6.348389
2135.995028 | 13.777161
2136.818938 | -1.182617
2137.642848 | -14.560547
2138.466757 | -12.219971
2139.290667 | 21.679321
2140.114577 | 24.10202
2140.938487 | 29.601044
2141.762396 | 21.016296
2142.586306 | 9.890472
2143.410216 | -24.936035
2144.234126 | -1.364594
2145.058035 | -44.117767
2145.881945 | 11.195099
2146.705855 | 6.658722
2147.529765 | 4.918243
2148.353674 | 0.005707
2149.177584 | 0.696899
2150.001494 | -0.41333
2150.825404 | -10.746338
2151.649314 | -38.611481
2152.473223 | -9.084015
2153.297133 | 11.271576
2154.121043 | 52.469269
2154.944953 | -4.441528
2155.768862 | -0.791565
2156.592772 | -53.674866
2157.416682 | -9.175201
2158.240592 | 19.019592
2159.064501 | 0.114716
2159.888411 | -55.205536
2160.712321 | -60.841248
2161.536231 | -2.584106
2162.36014 | 22.558441
2163.18405 | -4.730652
2164.00796 | -20.040436
2164.83187 | -61.752014
2165.65578 | -21.581512
2166.479689 | -38.007507
2167.303599 | -2.530151
2168.127509 | -27.296356
2168.951419 | -7.321869
2169.775328 | -0.703522
2170.599238 | 20.13031
2171.423148 | 3.202423
2172.247058 | -38.938751
2173.070967 | -20.161865
2173.894877 | -33.434906
2174.718787 | 9.108887
2175.542697 | 3.937561
2176.366606 | -7.740082
2177.190516 | -26.557098
2178.014426 | -13.483215
2178.838336 | -18.71283
2179.662246 | -12.731079
2180.486155 | 8.821716
2181.310065 | -4.263763
2182.133975 | -0.88092
2182.957885 | -78.974976
2183.781794 | 15.636902
2184.605704 | 22.358459
2185.429614 | -8.274353
2186.253524 | -27.146484
2187.077433 | 26.628418
2187.901343 | 18.781494
2188.725253 | -21.755859
2189.549163 | 7.04068
2190.373072 | -29.006622
2191.196982 | 21.564423
2192.020892 | 45.425598
2192.844802 | 22.957214
2193.668711 | 7.021027
2194.492621 | 11.008331
2195.316531 | 12.214661
2196.140441 | -25.69754
2196.964351 | -13.748688
2197.78826 | -11.835846
2198.61217 | -17.85144
2199.43608 | -29.708405
2200.25999 | 40.003754
2201.083899 | 22.777283
2201.907809 | 27.426727
2202.731719 | 0.870911
2203.555629 | 14.419922
2204.379538 | 22.5737
2205.203448 | -18.979401
2206.027358 | 6.067627
2206.851268 | 29.406982
2207.675177 | -16.339355
2208.499087 | -25.856079
2209.322997 | -32.670624
2210.146907 | 91.914856
2210.970817 | 38.70047
2211.794726 | 45.703369
2212.618636 | 20.122528
2213.442546 | 6.093353
2214.266456 | -10.074219
2215.090365 | 23.584961
2215.914275 | 25.838104
2216.738185 | 27.299774
2217.562095 | -34.468842
2218.386004 | 24.068359
2219.209914 | 8.067657
2220.033824 | 60.557678
2220.857734 | 31.745392
2221.681643 | 53.334656
2222.505553 | 50.798035
2223.329463 | 32.67392
2224.153373 | 27.176483
2224.977282 | 46.021118
2225.801192 | -16.444794
2226.625102 | 46.058716
2227.449012 | 114.481476
2228.272922 | 19.876282
2229.096831 | 20.665192
2229.920741 | 33.729279
2230.744651 | 20.536072
2231.568561 | 53.096039
2232.39247 | 53.191711
2233.21638 | 45.896271
2234.04029 | -18.871948
2234.8642 | 37.436707
2235.688109 | -4.842773
2236.512019 | 30.773376
2237.335929 | -18.27713
2238.159839 | 2.194702
2238.983748 | 37.650513
2239.807658 | 46.117065
2240.631568 | 21.558136
2241.455478 | 17.549866
2242.279388 | 11.042511
2243.103297 | 39.43985
2243.927207 | 63.890259
2244.751117 | 23.320129
2245.575027 | 21.237854
2246.398936 | 13.628723
2247.222846 | 24.30661
2248.046756 | 10.31842
2248.870666 | 0
2249.694575 | 32.671356
2250.518485 | 26.639771
2251.342395 | 24.28598
2252.166305 | 23.819977
2252.990214 | 14.227905
2253.814124 | 6.013275
2254.638034 | -8.034058
2255.461944 | 15.632385
2256.285854 | 55.725861
2257.109763 | 30.983643
2257.933673 | -35.328186
2258.757583 | 27.42981
2259.581493 | 13.050812
2260.405402 | -12.847443
2261.229312 | 16.721893
2262.053222 | 28.640228
2262.877132 | 21.306274
2263.701041 | -2.112549
2264.524951 | 26.256744
2265.348861 | 54.482727
2266.172771 | 38.389343
2266.99668 | 50.192627
2267.82059 | 27.789673
2268.6445 | -2.368866
2269.46841 | 43.337128
2270.292319 | -12.403839
2271.116229 | 8.580139
2271.940139 | 12.886658
2272.764049 | 4.335541
2273.587959 | -9.502045
2274.411868 | 8.824097
2275.235778 | 53.986084
2276.059688 | 32.086731
2276.883598 | 46.627319
2277.707507 | 24.983704
2278.531417 | 24.679993
2279.355327 | 24.764862
2280.179237 | 6.176086
2281.003146 | 45.428589
2281.827056 | -56.627258
2282.650966 | 28.523346
2283.474876 | 43.365906
2284.298785 | -11.670502
2285.122695 | 17.062744
2285.946605 | 12.585449
2286.770515 | -2.55423
2287.594425 | 16.654144
2288.418334 | 17.738129
2289.242244 | 11.312225
2290.066154 | 15.006836
2290.890064 | -6.484802
2291.713973 | 7.612732
2292.537883 | 6.606903
2293.361793 | -4.940308
2294.185703 | 30.030457
2295.009612 | 5.439545
2295.833522 | 24.269806
2296.657432 | -19.381958
2297.481342 | 0.77652
2298.305251 | 26.641418
2299.129161 | 5.037872
2299.953071 | -45.934723
2300.776981 | -16.75354
2301.600891 | 20.050354
2302.4248 | 35.361084
2303.24871 | 49.747681
2304.07262 | 0.514618
2304.89653 | -21.89447
2305.720439 | 24.509369
2306.544349 | 37.896637
2307.368259 | 19.096405
2308.192169 | 1.217194
2309.016078 | 0.073669
2309.839988 | 47.886536
2310.663898 | -22.524597
2311.487808 | -53.379517
2312.311717 | -22.838928
2313.135627 | -2.906738
2313.959537 | 28.772186
2314.783447 | 31.168457
2315.607356 | 47.987305
2316.431266 | 45.943756
2317.255176 | 1.868835
2318.079086 | 10.445099
2318.902996 | 43.458771
2319.726905 | -10.434387
2320.550815 | -17.454407
2321.374725 | -32.048767
2322.198635 | -22.45105
2323.022544 | 11.113495
2323.846454 | -5.661072
2324.670364 | 68.454865
2325.494274 | 23.830444
2326.318183 | 4.481232
2327.142093 | 10.026306
2327.966003 | -15.348236
2328.789913 | -24.610291
2329.613822 | 63.065033
2330.437732 | 52.018311
2331.261642 | -29.916443
2332.085552 | 23.169983
2332.909462 | -30.917816
2333.733371 | 1.912567
2334.557281 | 0.333954
2335.381191 | 15.764343
2336.205101 | -26.25946
2337.02901 | -16.904297
2337.85292 | -55.246643
2338.67683 | -42.245453
2339.50074 | -42.786407
2340.324649 | -5.396515
2341.148559 | -9.261719
2341.972469 | -1.686737
2342.796379 | -26.888702
2343.620288 | 11.69812
2344.444198 | -15.638184
2345.268108 | 1.159485
2346.092018 | 11.508759
2346.915928 | -0.280731
2347.739837 | -10.533051
2348.563747 | -30.602081
2349.387657 | -13.881165
2350.211567 | -20.993378
2351.035476 | -15.01886
2351.859386 | -2.063843
2352.683296 | -8.223907
2353.507206 | 19.508972
2354.331115 | 14.049805
2355.155025 | -46.31189
2355.978935 | -3.586548
2356.802845 | 28.886932
2357.626754 | 8.299408
2358.450664 | -5.446106
2359.274574 | 2.978607
2360.098484 | 15.736847
2360.922393 | -0.460388
2361.746303 | 22.743256
2362.570213 | -3.795929
2363.394123 | 5.249908
2364.218033 | -36.080475
2365.041942 | -57.397919
2365.865852 | -52.803894
2366.689762 | -34.366913
2367.513672 | 4.585632
2368.337581 | 29.538208
2369.161491 | -62.26355
2369.985401 | -15.450836
2370.809311 | 11.609436
2371.63322 | 16.088593
2372.45713 | 7.674286
2373.28104 | -0.45282
2374.10495 | -36.225494
2374.928859 | -20.678558
2375.752769 | 41.905243
2376.576679 | -18.202698
2377.400589 | -13.460938
2378.224499 | 9.651886
2379.048408 | 38.806335
2379.872318 | 12.446777
2380.696228 | 57.697357
2381.520138 | 22.922638
2382.344047 | -32.889282
2383.167957 | -21.661865
2383.991867 | -15.290802
2384.815777 | -1.015045
2385.639686 | -31.162598
2386.463596 | -23.43631
2387.287506 | -8.229858
2388.111416 | -15.998016
2388.935325 | -3.345428
2389.759235 | -9.285339
2390.583145 | -23.802704
2391.407055 | -30.684357
2392.230965 | -12.902588
2393.054874 | 10.416504
2393.878784 | -31.002441
2394.702694 | -27.217712
2395.526604 | -41.2789
2396.350513 | 38.742554
2397.174423 | 1.517487
2397.998333 | -18.830292
2398.822243 | -21.125092
2399.646152 | -23.016907
2400.470062 | 0.966309
2401.293972 | -0.031006
2402.117882 | -31.966705
2402.941791 | -16.406952
2403.765701 | -38.159637
2404.589611 | 1.935669
2405.413521 | -15.384766
2406.23743 | 15.515106
2407.06134 | -5.363831
2407.88525 | -1.27594
2408.70916 | 4.703552
2409.53307 | -4.284149
2410.356979 | -0.521027
2411.180889 | 25.867798
2412.004799 | -57.853302
2412.828709 | -5.546173
2413.652618 | 8.485016
2414.476528 | 29.31839
2415.300438 | -30.989197
2416.124348 | -36.560211
2416.948257 | -9.356506
2417.772167 | 11.400696
2418.596077 | -2.241486
2419.419987 | -20.205261
2420.243896 | 15.968842
2421.067806 | -26.855011
2421.891716 | -37.576477
2422.715626 | 25.601196
2423.539536 | -27.686035
2424.363445 | -2.154602
2425.187355 | 1.829681
2426.011265 | 0.540192
2426.835175 | -1.949066
2427.659084 | 15.984924
2428.482994 | -24.890778
2429.306904 | -14.764587
2430.130814 | -11.888458
2430.954723 | 4.498596
2431.778633 | -33.788666
2432.602543 | 6.523315
2433.426453 | -9.369385
2434.250362 | -19.720917
2435.074272 | -25.526062
2435.898182 | -21.323853
2436.722092 | -32.550812
2437.546002 | -1.774353
2438.369911 | -7.05249
2439.193821 | -57.959229
2440.017731 | 7.141418
2440.841641 | -7.257294
2441.66555 | -33.237854
2442.48946 | -19.68869
2443.31337 | 18.02536
2444.13728 | -27.110565
2444.961189 | -44.170319
2445.785099 | -8.243164
2446.609009 | -7.735382
2447.432919 | -19.476685
2448.256828 | -37.480988
2449.080738 | -12.180359
2449.904648 | -50.913788
2450.728558 | -37.186005
2451.552467 | -32.856628
2452.376377 | -0.573944
2453.200287 | -20.832336
2454.024197 | -43.131195
2454.848107 | -25.90976
2455.672016 | -22.888672
2456.495926 | -32.314301
2457.319836 | -25.351196
2458.143746 | 16.604614
2458.967655 | 1.824036
2459.791565 | 23.853119
2460.615475 | 3.927307
2461.439385 | 11.291534
2462.263294 | 33.783081
2463.087204 | 8.166473
2463.911114 | -20.49295
2464.735024 | 6.334534
2465.558933 | -45.967957
2466.382843 | 5.338531
2467.206753 | -13.358887
2468.030663 | -9.905975
2468.854573 | -32.777252
2469.678482 | 3.435211
2470.502392 | 17.864716
2471.326302 | 9.358063
2472.150212 | -29.196381
2472.974121 | -33.376587
2473.798031 | 7.549988
2474.621941 | -13.412872
2475.445851 | -15.513489
2476.26976 | 1.864563
2477.09367 | 2.524689
2477.91758 | 8.356323
2478.74149 | -2.215973
2479.565399 | -23.967957
2480.389309 | -34.678619
2481.213219 | 16.516754
2482.037129 | 23.015991
2482.861038 | -15.671356
2483.684948 | -42.216125
2484.508858 | 52.840637
2485.332768 | 59.79303
2486.156678 | 61.997009
2486.980587 | 1.020905
2487.804497 | -4.251282
2488.628407 | 7.384979
2489.452317 | 38.200348
2490.276226 | -9.766296
2491.100136 | 16.011017
2491.924046 | 23.664093
2492.747956 | 8.21228
2493.571865 | -12.330627
2494.395775 | -21.242798
2495.219685 | 23.151581
2496.043595 | 17.070404
2496.867504 | 14.83728
2497.691414 | -2.348907
2498.515324 | 24.815674
2499.339234 | 19.279449
2500.163144 | -1.966949
2500.987053 | 22.062744
2501.810963 | 31.9776
2502.634873 | 20.500183
2503.458783 | 1.14566
2504.282692 | 18.526581
2505.106602 | 49.399017
2505.930512 | 29.183136
2506.754422 | 32.363892
2507.578331 | 4.183746
2508.402241 | -1.563324
2509.226151 | 6.943329
2510.050061 | 41.254517
2510.87397 | 35.483032
2511.69788 | 21.331696
2512.52179 | 6.94281
2513.3457 | 13.606293
2514.16961 | 40.014282
2514.993519 | 6.528656
2515.817429 | 34.060333
2516.641339 | 0.676758
2517.465249 | -8.358521
2518.289158 | -25.16922
2519.113068 | 34.130768
2519.936978 | -6.645386
2520.760888 | 64.081879
2521.584797 | 39.330536
2522.408707 | 35.147675
2523.232617 | 16.484406
2524.056527 | -13.662842
2524.880436 | 11.912598
2525.704346 | 2.014984
2526.528256 | 5.123352
2527.352166 | -0.446594
2528.176075 | 21.407043
2528.999985 | -14.265747
2529.823895 | -3.338989
2530.647805 | -11.432312
2531.471715 | -5.667236
2532.295624 | -13.377655
2533.119534 | -11.118713
2533.943444 | 32.576263
2534.767354 | 29.931305
2535.591263 | 18.443054
2536.415173 | 19.806946
2537.239083 | -9.742737
2538.062993 | 12.581177
2538.886902 | -2.42981
2539.710812 | 35.196259
2540.534722 | 21.490173
2541.358632 | 21.780426
2542.182541 | 27.452454
2543.006451 | -7.111938
2543.830361 | 28.986053
2544.654271 | 59.855377
2545.478181 | 41.881317
2546.30209 | -38.687836
2547.126 | -2.162659
2547.94991 | 84.396423
2548.77382 | 18.774597
2549.597729 | 5.053925
2550.421639 | 6.180359
2551.245549 | 45.994507
2552.069459 | 18.521576
2552.893368 | 27.389832
2553.717278 | 13.167297
2554.541188 | 21.49173
2555.365098 | 48.13089
2556.189007 | 63.52182
2557.012917 | 81.020294
2557.836827 | 64.838104
2558.660737 | 57.61496
2559.484647 | 33.358551
2560.308556 | 50.622925
2561.132466 | 24.351776
2561.956376 | 36.682526
2562.780286 | 79.273651
2563.604195 | 12.369415
2564.428105 | 33.14505
2565.252015 | 36.596222
2566.075925 | 23.303741
2566.899834 | 25.912903
2567.723744 | 53.392578
2568.547654 | 66.978363
2569.371564 | 20.720856
2570.195473 | 51.754761
2571.019383 | 17.318359
2571.843293 | 46.766724
2572.667203 | 80.308472
2573.491112 | 84.16626
2574.315022 | 78.956879
2575.138932 | 23.34613
2575.962842 | 61.325836
2576.786752 | 34.590759
2577.610661 | 72.783081
2578.434571 | 54.104919
2579.258481 | 3.395966
2580.082391 | 31.64505
2580.9063 | 26.341125
2581.73021 | 16.246857
2582.55412 | 53.619812
2583.37803 | 30.643341
2584.201939 | 105.861969
2585.025849 | 83.551849
2585.849759 | 96.085358
2586.673669 | 55.735046
2587.497578 | 78.566895
2588.321488 | 65.236572
2589.145398 | 45.094818
2589.969308 | 62.168976
2590.793218 | 72.466766
2591.617127 | 122.076172
2592.441037 | 78.316986
2593.264947 | 75.168304
2594.088857 | 71.461151
2594.912766 | 76.664948
2595.736676 | 66.478729
2596.560586 | 61.588806
2597.384496 | 127.059113
2598.208405 | 154.577209
2599.032315 | 129.528992
2599.856225 | 134.145172
2600.680135 | 187.023254
2601.504044 | 85.052887
2602.327954 | 112.611389
2603.151864 | 139.673309
2603.975774 | 155.095367
2604.799684 | 113.973206
2605.623593 | 149.569458
2606.447503 | 125.041687
2607.271413 | 135.291992
2608.095323 | 88.395233
2608.919232 | 137.992767
2609.743142 | 139.774658
2610.567052 | 146.169098
2611.390962 | 158.740173
2612.214871 | 136.643036
2613.038781 | 172.225189
2613.862691 | 161.539001
2614.686601 | 134.283173
2615.51051 | 138.005066
2616.33442 | 180.954132
2617.15833 | 166.172638
2617.98224 | 160.564423
2618.806149 | 132.847168
2619.630059 | 147.021454
2620.453969 | 129.162201
2621.277879 | 139.833466
2622.101789 | 169.39917
2622.925698 | 146.706299
2623.749608 | 170.487946
2624.573518 | 117.007568
2625.397428 | 129.794098
2626.221337 | 141.610107
2627.045247 | 130.741943
2627.869157 | 105.146118
2628.693067 | 76.49057
2629.516976 | 106.618042
2630.340886 | 208.905365
2631.164796 | 117.579926
2631.988706 | 129.97052
2632.812615 | 113.037994
2633.636525 | 112.728088
2634.460435 | 84.933502
2635.284345 | 80.237
2636.108255 | 87.507813
2636.932164 | 41.369141
2637.756074 | 48.47049
2638.579984 | 66.323608
2639.403894 | 62.512726
2640.227803 | 64.39093
2641.051713 | 53.350128
2641.875623 | 75.326691
2642.699533 | 65.756989
2643.523442 | 41.653168
2644.347352 | 30.494232
2645.171262 | 15.787872
2645.995172 | 38.261139
2646.819081 | 44.260498
2647.642991 | 28.040802
2648.466901 | 49.511292
2649.290811 | 44.857635
2650.114721 | 10.19101
2650.93863 | 38.919373
2651.76254 | -9.086548
2652.58645 | 23.848999
2653.41036 | 42.796204
2654.234269 | 28.133026
2655.058179 | 16.243408
2655.882089 | -12.50528
2656.705999 | -27.559601
2657.529908 | 14.301056
2658.353818 | -4.530884
2659.177728 | -7.193268
2660.001638 | -8.666931
2660.825547 | -37.891815
2661.649457 | 33.866943
2662.473367 | -70.627991
2663.297277 | -14.026001
2664.121186 | 1.591644
2664.945096 | 29.835022
2665.769006 | 3.942535
2666.592916 | -7.449585
2667.416826 | -45.825195
2668.240735 | -8.513275
2669.064645 | -37.686188
2669.888555 | -21.240784
2670.712465 | 17.350647
2671.536374 | 0.255646
2672.360284 | -24.87027
2673.184194 | 6.074066
2674.008104 | 10.272552
2674.832013 | -14.847198
2675.655923 | 5.380798
2676.479833 | 13.815796
2677.303743 | -2.44751
2678.127652 | 5.286774
2678.951562 | 12.598999
2679.775472 | -38.965759
2680.599382 | -15.528351
2681.423292 | -24.011536
2682.247201 | 2.94928
2683.071111 | 9.003845
2683.895021 | -18.34491
2684.718931 | 5.381195
2685.54284 | 5.217896
2686.36675 | 16.104156
2687.19066 | 4.666962
2688.01457 | -10.067322
2688.838479 | 12.599823
2689.662389 | 20.611938
2690.486299 | 51.709167
2691.310209 | 16.092621
2692.134118 | -23.650391
2692.958028 | 15.319855
2693.781938 | -36.440857
2694.605848 | -36.208405
2695.429758 | 37.582489
2696.253667 | 37.94519
2697.077577 | 54.697601
2697.901487 | 12.038544
2698.725397 | -9.917725
2699.549306 | 39.479767
2700.373216 | -1.660767
2701.197126 | 19.629791
2702.021036 | -38.70871
2702.844945 | 31.422852
2703.668855 | 24.559174
2704.492765 | 26.688416
2705.316675 | 38.965973
2706.140584 | 2.932983
2706.964494 | 52.552002
2707.788404 | -14.13147
2708.612314 | -7.363739
2709.436223 | 12.866577
2710.260133 | -27.05899
2711.084043 | 4.634338
2711.907953 | -7.984009
2712.731863 | 8.18399
2713.555772 | 56.054047
2714.379682 | 75.334961
2715.203592 | -19.245667
2716.027502 | 19.565887
2716.851411 | 10.128784
2717.675321 | 49.62149
2718.499231 | -10.497528
2719.323141 | 38.230804
2720.14705 | 20.282318
2720.97096 | -20.153412
2721.79487 | 30.263397
2722.61878 | 6.470886
2723.442689 | 22.250366
2724.266599 | -28.740204
2725.090509 | 64.881409
2725.914419 | -39.257721
2726.738329 | 25.924622
2727.562238 | -21.134735
2728.386148 | 42.336395
2729.210058 | 53.405182
2730.033968 | 58.206696
2730.857877 | 42.932617
2731.681787 | -6.849548
2732.505697 | 43.514099
2733.329607 | 23.7388
2734.153516 | 23.164886
2734.977426 | -3.80426
2735.801336 | 50.245697
2736.625246 | 58.416748
2737.449155 | 10.86264
2738.273065 | -9.199646
2739.096975 | 44.817047
2739.920885 | 34.560028
2740.744794 | -6.033142
2741.568704 | -12.132446
2742.392614 | -5.103912
2743.216524 | 0
2744.040434 | 28.898895
2744.864343 | 13.370941
2745.688253 | -15.458405
2746.512163 | -8.930969
2747.336073 | 20.284149
2748.159982 | 34.388733
2748.983892 | 63.733185
2749.807802 | 34.961945
2750.631712 | 18.331024
2751.455621 | 7.514526
2752.279531 | 5.108582
2753.103441 | -15.920074
2753.927351 | 1.613281
2754.75126 | 26.875122
2755.57517 | 51.897583
2756.39908 | 63.945404
2757.22299 | 22.343048
2758.0469 | -5.971161
2758.870809 | 2.847992
2759.694719 | 33.631866
2760.518629 | 7.624603
2761.342539 | 18.637054
2762.166448 | 38.22934
2762.990358 | 14.419495
2763.814268 | 43.808746
2764.638178 | -0.48056
2765.462087 | 3.919037
2766.285997 | -35.447296
2767.109907 | 85.612549
2767.933817 | 19.274719
2768.757726 | 14.173126
2769.581636 | -20.796387
2770.405546 | 27.532532
2771.229456 | -51.784973
2772.053366 | 16.993622
2772.877275 | 13.416595
2773.701185 | 15.511444
2774.525095 | 30.859344
2775.349005 | 54.780823
2776.172914 | 96.876404
2776.996824 | 59.274139
2777.820734 | 91.088348
2778.644644 | 66.593109
2779.468553 | 7.904999
2780.292463 | -2.082489
2781.116373 | 46.33255
2781.940283 | 67.433746
2782.764192 | 93.998901
2783.588102 | 79.015686
2784.412012 | 78.739075
2785.235922 | 92.76059
2786.059831 | 88.280243
2786.883741 | 83.797394
2787.707651 | 86.61319
2788.531561 | 84.434723
2789.355471 | 82.026947
2790.17938 | 40.675385
2791.00329 | 84.623108
2791.8272 | 62.901245
2792.65111 | 100.382874
2793.475019 | 97.756531
2794.298929 | 54.072205
2795.122839 | 25.88385
2795.946749 | 63.356659
2796.770658 | 107.342102
2797.594568 | 99.824249
2798.418478 | 25.631958
2799.242388 | 18.959625
2800.066297 | 55.208649
2800.890207 | 24.34552
2801.714117 | 56.75705
2802.538027 | 55.775909
2803.361937 | 24.75943
2804.185846 | 120.898193
2805.009756 | 63.840363
2805.833666 | 45.226624
2806.657576 | 107.772644
2807.481485 | 46.06189
2808.305395 | 62.144897
2809.129305 | 19.710815
2809.953215 | 53.988281
2810.777124 | 36.59845
2811.601034 | -9.909302
2812.424944 | 43.442474
2813.248854 | 53.098114
2814.072763 | 41.214325
2814.896673 | 47.512787
2815.720583 | 31.959534
2816.544493 | 65.312469
2817.368403 | 23.41568
2818.192312 | 26.795319
2819.016222 | 59.784668
2819.840132 | 39.57135
2820.664042 | 18.379211
2821.487951 | -16.358856
2822.311861 | 30.782349
2823.135771 | 14.481689
2823.959681 | -20.591461
2824.78359 | -1.578949
2825.6075 | -4.545135
2826.43141 | -28.710571
2827.25532 | 18.195465
2828.079229 | 15.63382
2828.903139 | 36.577362
2829.727049 | 16.308563
2830.550959 | 12.26947
2831.374868 | 34.202972
2832.198778 | 12.819305
2833.022688 | 25.527618
2833.846598 | 95.57843
2834.670508 | 12.348083
2835.494417 | -2.678284
2836.318327 | 24.243774
2837.142237 | 13.929932
2837.966147 | 0.615784
2838.790056 | 24.96991
2839.613966 | 3.025604
2840.437876 | 35.287567
2841.261786 | 20.97879
2842.085695 | 0.759247
2842.909605 | -40.986542
2843.733515 | -41.788818
2844.557425 | 26.143127
2845.381334 | 24.670868
2846.205244 | -27.475769
2847.029154 | -38.487305
2847.853064 | -33.411713
2848.676974 | 9.363098
2849.500883 | -37.2966
2850.324793 | -7.761902
2851.148703 | 6.148315
2851.972613 | 15.322266
2852.796522 | 33.764435
2853.620432 | -24.033478
2854.444342 | -7.706635
2855.268252 | 33.969147
2856.092161 | 9.900604
2856.916071 | 73.056763
2857.739981 | -4.73877
2858.563891 | 27.850616
2859.3878 | 21.877167
2860.21171 | 15.908417
2861.03562 | 29.374573
2861.85953 | 31.938446
2862.68344 | 5.808807
2863.507349 | 36.459076
2864.331259 | 43.693726
2865.155169 | 62.269958
2865.979079 | 21.759125
2866.802988 | 11.655762
2867.626898 | 72.548065
2868.450808 | 68.638
2869.274718 | 43.9823
2870.098627 | 50.542633
2870.922537 | 44.050964
2871.746447 | 56.128723
2872.570357 | 57.989197
2873.394266 | 57.311493
2874.218176 | 110.712189
2875.042086 | 80.053345
2875.865996 | 112.987915
2876.689905 | 97.954895
2877.513815 | 152.709808
2878.337725 | 131.634033
2879.161635 | 128.048431
2879.985545 | 149.38736
2880.809454 | 125.688538
2881.633364 | 180.297028
2882.457274 | 188.405518
2883.281184 | 188.190033
2884.105093 | 169.066895
2884.929003 | 223.542145
2885.752913 | 231.273926
2886.576823 | 231.305847
2887.400732 | 209.836151
2888.224642 | 196.885498
2889.048552 | 239.614655
2889.872462 | 286.622833
2890.696371 | 218.065918
2891.520281 | 292.855194
2892.344191 | 327.725647
2893.168101 | 193.221344
2893.992011 | 231.297974
2894.81592 | 292.053741
2895.63983 | 306.661591
2896.46374 | 253.727325
2897.28765 | 258.663696
2898.111559 | 215.136993
2898.935469 | 305.897675
2899.759379 | 237.337616
2900.583289 | 252.170685
2901.407198 | 276.670227
2902.231108 | 239.920105
2903.055018 | 202.54303
2903.878928 | 196.253845
2904.702837 | 300.357758
2905.526747 | 203.227112
2906.350657 | 216.165924
2907.174567 | 220.758484
2907.998477 | 185.215698
2908.822386 | 167.921387
2909.646296 | 199.812164
2910.470206 | 211.748688
2911.294116 | 250.742401
2912.118025 | 209.358368
2912.941935 | 225.858887
2913.765845 | 175.145691
2914.589755 | 164.446716
2915.413664 | 116.120575
2916.237574 | 138.502869
2917.061484 | 169.853333
2917.885394 | 132.01239
2918.709303 | 169.604156
2919.533213 | 192.400146
2920.357123 | 181.351715
2921.181033 | 173.579407
2922.004942 | 142.427856
2922.828852 | 135.335602
2923.652762 | 126.93689
2924.476672 | 117.618774
2925.300582 | 168.592468
2926.124491 | 140.171387
2926.948401 | 156.630646
2927.772311 | 155.391937
2928.596221 | 171.105316
2929.42013 | 156.468536
2930.24404 | 204.069458
2931.06795 | 154.477234
2931.89186 | 197.381866
2932.715769 | 136.498962
2933.539679 | 171.296875
2934.363589 | 183.572693
2935.187499 | 186.410431
2936.011408 | 210.410797
2936.835318 | 257.960449
2937.659228 | 223.980042
2938.483138 | 260.370575
2939.307048 | 297.255646
2940.130957 | 311.092346
2940.954867 | 308.564697
2941.778777 | 360.125031
2942.602687 | 319.527557
2943.426596 | 419.118103
2944.250506 | 448.304932
2945.074416 | 488.630249
2945.898326 | 606.342224
2946.722235 | 586.831299
2947.546145 | 617.902344
2948.370055 | 699.645325
2949.193965 | 670.013
2950.017874 | 804.771851
2950.841784 | 765.044189
2951.665694 | 828.561157
2952.489604 | 859.763062
2953.313514 | 1042.565552
2954.137423 | 968.869141
2954.961333 | 971.882935
2955.785243 | 1115.330933
2956.609153 | 1025.252075
2957.433062 | 1160.330444
2958.256972 | 1136.887573
2959.080882 | 1135.435547
2959.904792 | 1205.00415
2960.728701 | 1244.583252
2961.552611 | 1205.078003
2962.376521 | 1273.979858
2963.200431 | 1212.688354
2964.02434 | 1220.518311
2964.84825 | 1239.341309
2965.67216 | 1200.374512
2966.49607 | 1255.623779
2967.319979 | 1158.984863
2968.143889 | 1146.60791
2968.967799 | 1157.45166
2969.791709 | 1053.612793
2970.615619 | 1059.055298
2971.439528 | 1007.255554
2972.263438 | 843.690002
2973.087348 | 860.005005
2973.911258 | 889.862366
2974.735167 | 945.185608
2975.559077 | 788.441589
2976.382987 | 821.659973
2977.206897 | 800.377197
2978.030806 | 695.902588
2978.854716 | 768.868652
2979.678626 | 660.977783
2980.502536 | 626.133789
2981.326445 | 594.397461
2982.150355 | 604.945679
2982.974265 | 578.276123
2983.798175 | 532.245728
2984.622085 | 521.902588
2985.445994 | 621.580322
2986.269904 | 464.025879
2987.093814 | 462.465576
2987.917724 | 446.078369
2988.741633 | 459.733948
2989.565543 | 453.845093
2990.389453 | 470.050171
2991.213363 | 472.980225
2992.037272 | 401.121552
2992.861182 | 422.098724
2993.685092 | 434.585846
2994.509002 | 398.643372
2995.332911 | 383.883728
2996.156821 | 387.970367
2996.980731 | 425.063751
2997.804641 | 379.525635
2998.62855 | 412.925903
2999.45246 | 380.624176
3000.27637 | 373.255035
3001.10028 | 372.291534
3001.92419 | 388.175018
3002.748099 | 385.362091
3003.572009 | 403.09787
3004.395919 | 327.033264
3005.219829 | 389.098846
3006.043738 | 337.649353
3006.867648 | 328.359924
3007.691558 | 337.314423
3008.515468 | 281.240173
3009.339377 | 280.827667
3010.163287 | 257.860291
3010.987197 | 273.909454
3011.811107 | 262.047729
3012.635016 | 246.604767
3013.458926 | 228.446594
3014.282836 | 241.000763
3015.106746 | 179.419708
3015.930656 | 192.393188
3016.754565 | 180.129639
3017.578475 | 195.775208
3018.402385 | 182.721069
3019.226295 | 176.359497
3020.050204 | 230.979156
3020.874114 | 145.378448
3021.698024 | 198.841339
3022.521934 | 145.436981
3023.345843 | 204.675812
3024.169753 | 171.047089
3024.993663 | 180.3479
3025.817573 | 152.765167
3026.641482 | 155.065552
3027.465392 | 110.213867
3028.289302 | 144.618469
3029.113212 | 138.089661
3029.937122 | 134.441101
3030.761031 | 156.771606
3031.584941 | 176.267761
3032.408851 | 100.992493
3033.232761 | 105.425507
3034.05667 | 97.064728
3034.88058 | 118.593536
3035.70449 | 120.370117
3036.5284 | 80.377838
3037.352309 | 98.606415
3038.176219 | 32.843231
3039.000129 | 88.567841
3039.824039 | 123.294373
3040.647948 | 62.605865
3041.471858 | 83.708466
3042.295768 | 102.261536
3043.119678 | 52.689148
3043.943587 | 86.461731
3044.767497 | 50.216003
3045.591407 | 112.093719
3046.415317 | 91.346252
3047.239227 | 71.085175
3048.063136 | 69.207611
3048.887046 | 122.549652
3049.710956 | 71.190155
3050.534866 | 127.610992
3051.358775 | 81.519379
3052.182685 | 141.57959
3053.006595 | 151.644348
3053.830505 | 160.263092
3054.654414 | 123.119019
3055.478324 | 154.76474
3056.302234 | 162.176117
3057.126144 | 160.670532
3057.950053 | 126.392517
3058.773963 | 186.357941
3059.597873 | 179.798584
3060.421783 | 249.238037
3061.245693 | 270.850006
3062.069602 | 265.746552
3062.893512 | 289.781494
3063.717422 | 249.232452
3064.541332 | 374.99826
3065.365241 | 348.540314
3066.189151 | 352.357056
3067.013061 | 331.838562
3067.836971 | 373.810944
3068.66088 | 440.961243
3069.48479 | 461.918701
3070.3087 | 437.775177
3071.13261 | 529.226196
3071.956519 | 514.647705
3072.780429 | 527.857544
3073.604339 | 522.509583
3074.428249 | 558.429077
3075.252159 | 576.542847
3076.076068 | 672.9104
3076.899978 | 732.615845
3077.723888 | 794.075195
3078.547798 | 815.463623
3079.371707 | 802.280518
3080.195617 | 891.774658
3081.019527 | 892.53479
3081.843437 | 872.627258
3082.667346 | 958.727722
3083.491256 | 921.993652
3084.315166 | 900.29718
3085.139076 | 867.598328
3085.962985 | 896.786255
3086.786895 | 747.998901
3087.610805 | 819.474854
3088.434715 | 737.661621
3089.258624 | 716.502808
3090.082534 | 550.974609
3090.906444 | 580.382324
3091.730354 | 534.086304
3092.554264 | 504.620758
3093.378173 | 400.291656
3094.202083 | 345.352173
3095.025993 | 386.132751
3095.849903 | 319.913757
3096.673812 | 289.187042
3097.497722 | 289.683197
3098.321632 | 262.479797
3099.145542 | 193.381744
3099.969451 | 226.637085
3100.793361 | 281.668915
3101.617271 | 197.56665
3102.441181 | 181.570282
3103.26509 | 212.637146
3104.089 | 164.785675
3104.91291 | 156.817841
3105.73682 | 169.145966
3106.56073 | 164.521729
3107.384639 | 121.480469
3108.208549 | 135.498016
3109.032459 | 145.448761
3109.856369 | 82.527222
3110.680278 | 92.804565
3111.504188 | 78.50592
3112.328098 | 140.565002
3113.152008 | 37.158966
3113.975917 | 83.630432
3114.799827 | 80.539246
3115.623737 | 40.503235
3116.447647 | 110.859955
3117.271556 | 86.435852
3118.095466 | 105.421539
3118.919376 | 68.96579
3119.743286 | 53.966217
3120.567196 | 57.420776
3121.391105 | 61.726776
3122.215015 | 45.53714
3123.038925 | 30.903778
3123.862835 | 61.700684
3124.686744 | 78.242981
3125.510654 | 24.079163
3126.334564 | 11.941193
3127.158474 | 64.264709
3127.982383 | 62.708984
3128.806293 | 51.725403
3129.630203 | -9.120636
3130.454113 | 40.226257
3131.278022 | 41.322754
3132.101932 | -26.846649
3132.925842 | 15.351746
3133.749752 | 1.741882
3134.573661 | 56.977356
3135.397571 | 74.00412
3136.221481 | 46.911346
3137.045391 | 34.061523
3137.869301 | 28.477417
3138.69321 | -2.523621
3139.51712 | 25.038605
3140.34103 | 16.663208
3141.16494 | 35.114563
3141.988849 | 46.198944
3142.812759 | 19.172394
3143.636669 | -0.640198
3144.460579 | 18.203735
3145.284488 | -11.789703
3146.108398 | 42.570435
3146.932308 | 75.997528
3147.756218 | -2.625702
3148.580127 | 21.931549
3149.404037 | 25.744385
3150.227947 | 49.723969
3151.051857 | 30.216309
3151.875767 | 67.838501
3152.699676 | 41.7276
3153.523586 | 33.653717
3154.347496 | -30.575714
3155.171406 | 41.149414
3155.995315 | -17.049408
3156.819225 | -10.434296
3157.643135 | -8.802307
3158.467045 | 11.793243
3159.290954 | 22.391754
3160.114864 | 18.476776
3160.938774 | 4.387238
3161.762684 | -19.618225
3162.586593 | 12.494873
3163.410503 | 22.246307
3164.234413 | 43.432251
3165.058323 | 38.132813
3165.882233 | 97.316437
3166.706142 | -10.370758
3167.530052 | 56.899963
3168.353962 | 14.298035
3169.177872 | 46.701111
3170.001781 | 3.122284
3170.825691 | 34.174286
3171.649601 | 47.16568
3172.473511 | 22.937408
3173.29742 | -12.160065
3174.12133 | 31.216278
3174.94524 | 40.157318
3175.76915 | 4.532837
3176.593059 | 24.403351
3177.416969 | -29.897339
3178.240879 | 3.216339
3179.064789 | 11.39035
3179.888698 | 15.996399
3180.712608 | 35.487457
3181.536518 | 44.440308
3182.360428 | 33.03894
3183.184338 | 37.824982
3184.008247 | -1.230957
3184.832157 | -2.671509
3185.656067 | 13.421326
3186.479977 | -11.676361
3187.303886 | 22.188904
3188.127796 | 40.595581
3188.951706 | 8.165619
3189.775616 | 37.481659
3190.599525 | -6.225708
3191.423435 | -3.559814
3192.247345 | 14.533264
3193.071255 | 0.458099
3193.895164 | -8.282562
3194.719074 | 11.709625
3195.542984 | 48.777222
3196.366894 | 4.154419
3197.190804 | 17.866882
3198.014713 | -2.279633
3198.838623 | 0